## Sheet1
CNT Batch #: |  | p297
Sample Imaged:
Image Analyzed: |  | n2
CNT Diameter |  |  |  | CNT Intertubular Distance #1 | [6 empty] | CNT Intertubular Distance #2 | [6 empty] | CNT Intertubular Distance #3 | [6 empty] | CNT Intertubular Distance #4 | [6 empty] | CNT Intertubular Distance #5 | [6 empty] | Final Statistics for Batch
| Area | Angle | Length |  | Area | X | Y | Angle | Length | Center-to-Center Intertubular Distance |  | Area | X | Y | Angle | Length | Center-to-Center Intertubular Distance |  | Area | X | Y | Angle | Length | Center-to-Center Intertubular Distance |  | Area | X | Y | Angle | Length | Center-to-Center Intertubular Distance |  | Area | X | Y | Angle | Length | Center-to-Center Intertubular Distance
1 | 63.769 | -20.925 | 22.98 | 1 | 6529.946 | 0 | 2585.859 |  |  |  | 1 | 6529.946 | 0 | 2585.859 |  |  |  | 1 | 6529.946 | 0 | 2585.859 |  |  |  | 1 | 6529.946 | 0 | 2585.859 |  |  |  | 1 | 6529.946 | 0 | 2585.859 |  |  |  | CNT Diameter | 28.55156 | ± | 4.150043 | nm
2 | 63.769 | 23.749 | 22.991 | 2 | 0 | 75.758 | 853.535 | 0 | 0 |  | 2 | 0 | 35.354 | 1419.192 | 0 | 0 |  | 2 | 0 | 166.667 | 2196.97 | 0 | 0 |  | 2 | 0 | 138.889 | 2487.374 | 0 | 0 |  | 2 | 0 | 260.596 | 2179.533 | 0 | 0 |  | CNT Center-to-Center Intertubular Distance: (from substraction method) | 122.7824 | ± | 81.95507 | nm
3 | 63.769 | -46.469 | 23.221 | 3 | 0 | 211.498 | 853.871 | 0 | 0 | 135.74 | 3 | 0 | 121.484 | 1418.505 | 0 | 0 | 86.13 | 3 | 0 | 248.322 | 2191.807 | 0 | 0 | 81.655 | 3 | 0 | 272.871 | 2494.582 | 0 | 0 | 133.982 | 3 | 0 | 313.787 | 2175.441 | 0 | 0 | 53.191 |  | 117.4958 | ± | 91.6795 | nm
4 | 63.769 | -132.064 | 23.244 | 4 | 0 | 526.547 | 849.779 | 0 | 0 | 315.049 | 4 | 0 | 191.04 | 1422.596 | 0 | 0 | 69.556 | 4 | 0 | 309.695 | 2199.99 | 0 | 0 | 61.373 | 4 | 0 | 497.906 | 2490.49 | 0 | 0 | 225.035 | 4 | 0 | 399.709 | 2171.35 | 0 | 0 | 85.922 |  | 139.5836 | ± | 92.65449 | nm
5 | 63.769 | 30.7 | 23.495 | 5 | 0 | 567.463 | 849.779 | 0 | 0 | 40.916 | 5 | 0 | 252.413 | 1422.596 | 0 | 0 | 61.373 | 5 | 0 | 395.618 | 2195.899 | 0 | 0 | 85.923 | 5 | 0 | 571.554 | 2486.399 | 0 | 0 | 73.648 | 5 | 0 | 616.561 | 2179.533 | 0 | 0 | 216.852 |  | 137.769125 | ± | 97.77493 | nm
6 | 70.146 | 10.923 | 24.433 | 6 | 0 | 649.294 | 845.688 | 0 | 0 | 81.831 | 6 | 0 | 334.244 | 1418.505 | 0 | 0 | 81.831 | 6 | 0 | 620.653 | 2195.899 | 0 | 0 | 225.035 | 6 | 0 | 641.11 | 2486.399 | 0 | 0 | 69.556 | 6 | 0 | 784.315 | 2175.441 | 0 | 0 | 167.754 |  | 133.4868125 | ± | 85.7844 | nm
7 | 70.146 | -60.852 | 25.059 | 7 | 0 | 694.301 | 849.779 | 0 | 0 | 45.007 | 7 | 0 | 612.47 | 1422.596 | 0 | 0 | 278.226 | 7 | 0 | 776.132 | 2195.899 | 0 | 0 | 155.479 | 7 | 0 | 751.582 | 2486.399 | 0 | 0 | 110.472 | 7 | 0 | 866.146 | 2179.533 | 0 | 0 | 81.831 | Average and Standard Deviation | 130.2235 | ± | 201.5577 | nm
8 | 70.146 | -8.673 | 25.119 | 8 | 0 | 829.322 | 849.779 | 0 | 0 | 135.021 | 8 | 0 | 788.406 | 1422.596 | 0 | 0 | 175.936 | 8 | 0 | 857.963 | 2195.899 | 0 | 0 | 81.831 | 8 | 0 | 1218.019 | 2490.49 | 0 | 0 | 466.437 | 8 | 0 | 976.617 | 2183.624 | 0 | 0 | 110.471 | CNT Center-to-Center Intertubular Distance: (from average method) | 0
9 | 70.146 | 0.939 | 25.677 | 9 | 0 | 907.061 | 853.871 | 0 | 0 | 77.739 | 9 | 0 | 817.047 | 1426.688 | 0 | 0 | 28.641 | 9 | 0 | 972.526 | 2191.807 | 0 | 0 | 114.563 | 9 | 0 | 1283.484 | 2486.399 | 0 | 0 | 65.465 | 9 | 0 | 1013.441 | 2179.533 | 0 | 0 | 36.824 |  | 0
10 | 70.146 | -165.964 | 26.03 | 10 | 0 | 1046.174 | 845.688 | 0 | 0 | 139.113 | 10 | 0 | 980.709 | 1422.596 | 0 | 0 | 163.662 | 10 | 0 | 1021.624 | 2199.99 | 0 | 0 | 49.098 | 10 | 0 | 1373.498 | 2486.399 | 0 | 0 | 90.014 | 10 | 0 | 1218.019 | 2183.624 | 0 | 0 | 204.578 |  | 0
11 | 76.523 | -95.194 | 27.892 | 11 | 0 | 1115.73 | 849.779 | 0 | 0 | 69.556 | 11 | 0 | 1058.448 | 1422.596 | 0 | 0 | 77.739 | 11 | 0 | 1213.927 | 2199.99 | 0 | 0 | 192.303 | 11 | 0 | 1512.61 | 2490.49 | 0 | 0 | 139.112 | 11 | 0 | 1348.948 | 2183.624 | 0 | 0 | 130.929 |  | 0
12 | 76.523 | -59.184 | 27.934 | 12 | 0 | 1238.477 | 849.779 | 0 | 0 | 122.747 | 12 | 0 | 1115.73 | 1426.688 | 0 | 0 | 57.282 | 12 | 0 | 1246.66 | 2199.99 | 0 | 0 | 32.733 | 12 | 0 | 1578.075 | 2490.49 | 0 | 0 | 65.465 | 12 | 0 | 1651.723 | 2171.35 | 0 | 0 | 302.775 |  | 0
13 | 76.523 | -152.281 | 28.051 | 13 | 0 | 1279.392 | 857.963 | 0 | 0 | 40.915 | 13 | 0 | 1140.279 | 1418.505 | 0 | 0 | 24.549 | 13 | 0 | 1340.765 | 2199.99 | 0 | 0 | 94.105 | 13 | 0 | 1725.371 | 2490.49 | 0 | 0 | 147.296 | 13 | 0 | 1700.822 | 2179.533 | 0 | 0 | 49.099 | Average and Standard Deviation | 0 | ± | 0 | nm
14 | 82.9 | -149.036 | 29.449 | 14 | 0 | 1586.258 | 853.871 | 0 | 0 | 306.866 | 14 | 0 | 1160.737 | 1414.413 | 0 | 0 | 20.458 | 14 | 0 | 1713.096 | 2191.807 | 0 | 0 | 372.331 | 14 | 0 | 1893.124 | 2482.307 | 0 | 0 | 167.753 | 14 | 0 | 1749.92 | 2171.35 | 0 | 0 | 49.098 | CNT End-to-End Intertbuluar Distance: | 101.672 |  |  | nm
15 | 82.9 | 47.564 | 29.939 | 15 | 0 | 1692.638 | 845.688 | 0 | 0 | 106.38 | 15 | 0 | 1475.786 | 1422.596 | 0 | 0 | 315.049 | 15 | 0 | 1974.955 | 2199.99 | 0 | 0 | 261.859 | 15 | 0 | 1974.955 | 2486.399 | 0 | 0 | 81.831 | 15 | 0 | 1979.047 | 2179.533 | 0 | 0 | 229.127
16 | 82.9 | -7.224 | 30.121 | 16 | 0 | 1921.765 | 849.779 | 0 | 0 | 229.127 | 16 | 0 | 1508.519 | 1426.688 | 0 | 0 | 32.733 | 16 | 0 | 2163.167 | 2195.899 | 0 | 0 | 188.212 | 16 | 0 | 2077.244 | 2494.582 | 0 | 0 | 102.289 | 16 | 0 | 2154.983 | 2171.35 | 0 | 0 | 175.936
17 | 82.9 | 26.565 | 31.056 | 17 | 0 | 2052.695 | 849.779 | 0 | 0 | 130.93 | 17 | 0 | 1533.068 | 1426.688 | 0 | 0 | 24.549 | 17 | 0 | 2392.293 | 2195.899 | 0 | 0 | 229.126 | 17 | 0 | 2204.082 | 2486.399 | 0 | 0 | 126.838 | 17 | 0 | 2171.35 | 2171.35 | 0 | 0 | 16.367
18 | 89.277 | 35.362 | 31.998 | 18 | 0 | 2199.99 | 853.871 | 0 | 0 | 147.295 | 18 | 0 | 1578.075 | 1418.505 | 0 | 0 | 45.007 | 18 | 0 | 2445.483 | 2195.899 | 0 | 0 | 53.19 | 18 | 0 | 2343.195 | 2490.49 | 0 | 0 | 139.113 | 18 | 0 | 2396.385 | 2175.441 | 0 | 0 | 225.035
19 | 89.277 | -3.013 | 32.031 | 19 | 0 | 2253.181 | 853.871 | 0 | 0 | 53.191 | 19 | 0 | 1717.188 | 1418.505 | 0 | 0 | 139.113 | 19 | 0 | 2539.589 | 2195.899 | 0 | 0 | 94.106 | 19 | [6 empty] | 19
20 | 89.277 | 18.199 | 32.342 | 20 | 0 | 2429.117 | 849.779 | 0 | 0 | 175.936 | 20 | 0 | 1925.857 | 1422.596 | 0 | 0 | 208.669 | 20 | [6 empty] | 20 | [6 empty] | 20
21 | 89.277 | -129.174 | 32.981 | 21 | 0 | 2482.307 | 853.871 | 0 | 0 | 53.19 | 21 | 0 | 2069.061 | 1418.505 | 0 | 0 | 143.204 | 21 | [6 empty] | 21 | [6 empty] | 21
22 | 89.277 | 26.241 | 33.316 | 22 | 0 | 2531.406 | 849.779 | 0 | 0 | 49.099 | 22 | 0 | 2220.448 | 1422.596 | 0 | 0 | 151.387 | 22 | [6 empty] | 22 | [6 empty] | 22
23 | 89.277 | -28.156 | 33.893 | 22 | [6 empty] | 23 | 0 | 2502.765 | 1422.596 | 0 | 0 | 282.317 | 23 | [6 empty] | 23 | [6 empty] | 23
24 | 95.654 | -36.027 | 34.347 | 23 | [6 empty] | 24 | [6 empty] | 24 | [6 empty] | 24 | [6 empty] | 24
25 | 95.654 | -8.696 | 36.19 | 24 | [6 empty] | 25 | [6 empty] | 25 | [6 empty] | 25 | [6 empty] | 25
Average Diameter |  |  | 28.55156 | 25 | [6 empty] | 26 | [6 empty] | 26 | [6 empty] | 26 | [6 empty] | 26
Standard Deviation of Diameter |  |  | 4.150043 | 27 | [6 empty] | 27 | [6 empty] | 27 | [6 empty] | 27 | [6 empty] | 27
|  |  |  | 28 | [6 empty] | 28 | [6 empty] | 28 | [6 empty] | 28 | [6 empty] | 28
CNT Height |  |  |  | 29 | [6 empty] | 29 | [6 empty] | 29 | [6 empty] | 29 | [6 empty] | 29
1 |  |  |  | 30 | [6 empty] | 30 | [6 empty] | 30 | [6 empty] | 30 | [6 empty] | 30
|  |  |  | 31 | [6 empty] | 31 | [6 empty] | 31 | [6 empty] | 31 | [6 empty] | 31
|  |  |  | 32 | [6 empty] | 32 | [6 empty] | 32 | [6 empty] | 32 | [6 empty] | 32
|  |  |  | 33 | [6 empty] | 33 | [6 empty] | 33 | [6 empty] | 33 | [6 empty] | 33
|  |  |  | 34 | [6 empty] | 34 | [6 empty] | 34 | [6 empty] | 34 | [6 empty] | 34
|  |  |  | 35 | [6 empty] | 35 | [6 empty] | 35 | [6 empty] | 35 | [6 empty] | 35
|  |  |  | 36 | [6 empty] | 36 | [6 empty] | 36 | [6 empty] | 36 | [6 empty] | 36
|  |  |  | 37 | [6 empty] | 37 | [6 empty] | 37 | [6 empty] | 37 | [6 empty] | 37
|  |  |  | 38 | [6 empty] | 38 | [6 empty] | 38 | [6 empty] | 38 | [6 empty] | 38
|  |  |  | 39 | [6 empty] | 39 | [6 empty] | 39 | [6 empty] | 39 | [6 empty] | 39
|  |  |  | 40 | [6 empty] | 40 | [6 empty] | 40 | [6 empty] | 40 | [6 empty] | 40
|  |  |  | 41 | [6 empty] | 41 | [6 empty] | 41 | [6 empty] | 41 | [6 empty] | 41
|  |  |  | 42 | [6 empty] | 42 | [6 empty] | 42 | [6 empty] | 42 | [6 empty] | 42
|  |  |  | 43 | [6 empty] | 43 | [6 empty] | 43 | [6 empty] | 43 | [6 empty] | 43
|  |  |  | 44 | [6 empty] | 44 | [6 empty] | 44 | [6 empty] | 44 | [6 empty] | 44
|  |  |  | 45 | [6 empty] | 45 | [6 empty] | 45 | [6 empty] | 45 | [6 empty] | 45
|  |  |  | 46 | [6 empty] | 46 | [6 empty] | 46 | [6 empty] | 46 | [6 empty] | 46
|  |  |  | 47 | [6 empty] | 47 | [6 empty] | 47 | [6 empty] | 47 | [6 empty] | 47
|  |  |  | 48 | [6 empty] | 48 | [6 empty] | 48 | [6 empty] | 48 | [6 empty] | 48
|  |  |  | 49 | [6 empty] | 49 | [6 empty] | 49 | [6 empty] | 49 | [6 empty] | 49
|  |  |  | 50 | [6 empty] | 50 | [6 empty] | 50 | [6 empty] | 50 | [6 empty] | 50
|  |  |  | 51 | [6 empty] | 51 | [6 empty] | 51 | [6 empty] | 51 | [6 empty] | 51
|  |  |  | 52 | [6 empty] | 52 | [6 empty] | 52 | [6 empty] | 52 | [6 empty] | 52
|  |  |  | 53 | [6 empty] | 53 | [6 empty] | 53 | [6 empty] | 53 | [6 empty] | 53
|  |  |  | 54 | [6 empty] | 54 | [6 empty] | 54 | [6 empty] | 54 | [6 empty] | 54
|  |  |  | 55 | [6 empty] | 55 | [6 empty] | 55 | [6 empty] | 55 | [6 empty] | 55
|  |  |  | 56 | [6 empty] | 56 | [6 empty] | 56 | [6 empty] | 56 | [6 empty] | 56
|  |  |  | 57 | [6 empty] | 57 | [6 empty] | 57 | [6 empty] | 57 | [6 empty] | 57
|  |  |  | 58 | [6 empty] | 58 | [6 empty] | 58 | [6 empty] | 58 | [6 empty] | 58
|  |  |  | 59 | [6 empty] | 59 | [6 empty] | 59 | [6 empty] | 59 | [6 empty] | 59
|  |  |  | 60 | [6 empty] | 60 | [6 empty] | 60 | [6 empty] | 60 | [6 empty] | 60
|  |  |  | 61 | [6 empty] | 61 | [6 empty] | 61 | [6 empty] | 61 | [6 empty] | 61
|  |  |  | 62 | [6 empty] | 62 | [6 empty] | 62 | [6 empty] | 62 | [6 empty] | 62
|  |  |  | 63 | [6 empty] | 63 | [6 empty] | 63 | [6 empty] | 63 | [6 empty] | 63
|  |  |  | 64 | [6 empty] | 64 | [6 empty] | 64 | [6 empty] | 64 | [6 empty] | 64
|  |  |  | 65 | [6 empty] | 65 | [6 empty] | 65 | [6 empty] | 65 | [6 empty] | 65
|  |  |  | 66 | [6 empty] | 66 | [6 empty] | 66 | [6 empty] | 66 | [6 empty] | 66
|  |  |  | 67 | [6 empty] | 67 | [6 empty] | 67 | [6 empty] | 67 | [6 empty] | 67
|  |  |  | 68 | [6 empty] | 68 | [6 empty] | 68 | [6 empty] | 68 | [6 empty] | 68
|  |  |  | 69 | [6 empty] | 69 | [6 empty] | 69 | [6 empty] | 69 | [6 empty] | 69
|  |  |  | 70 | [6 empty] | 70 | [6 empty] | 70 | [6 empty] | 70 | [6 empty] | 70
|  |  |  | 71 | [6 empty] | 71 | [6 empty] | 71 | [6 empty] | 71 | [6 empty] | 71
|  |  |  | 72 | [6 empty] | 72 | [6 empty] | 72 | [6 empty] | 72 | [6 empty] | 72
|  |  |  | 73 | [6 empty] | 73 | [6 empty] | 73 | [6 empty] | 73 | [6 empty] | 73
|  |  |  | 74 | [6 empty] | 74 | [6 empty] | 74 | [6 empty] | 74 | [6 empty] | 74
|  |  |  | 75 | [6 empty] | 75 | [6 empty] | 75 | [6 empty] | 75 | [6 empty] | 75
|  |  |  | 76 | [6 empty] | 76 | [6 empty] | 76 | [6 empty] | 76 | [6 empty] | 76
|  |  |  | 77 | [6 empty] | 77 | [6 empty] | 77 | [6 empty] | 77 | [6 empty] | 77
|  |  |  | 78 | [6 empty] | 78 | [6 empty] | 78 | [6 empty] | 78 | [6 empty] | 78
|  |  |  | 79 | [6 empty] | 79 | [6 empty] | 79 | [6 empty] | 79 | [6 empty] | 79
|  |  |  | 80 | [6 empty] | 80 | [6 empty] | 80 | [6 empty] | 80 | [6 empty] | 80
|  |  |  | 81 | [6 empty] | 81 | [6 empty] | 81 | [6 empty] | 81 | [6 empty] | 81
|  |  |  | 82 | [6 empty] | 82 | [6 empty] | 82 | [6 empty] | 82 | [6 empty] | 82
|  |  |  | 83 | [6 empty] | 83 | [6 empty] | 83 | [6 empty] | 83 | [6 empty] | 83
|  |  |  | 84 | [6 empty] | 84 | [6 empty] | 84 | [6 empty] | 84 | [6 empty] | 84
|  |  |  | 85 | [6 empty] | 85 | [6 empty] | 85 | [6 empty] | 85 | [6 empty] | 85
|  |  |  | 86 | [6 empty] | 86 | [6 empty] | 86 | [6 empty] | 86 | [6 empty] | 86
|  |  |  | 87 | [6 empty] | 87 | [6 empty] | 87 | [6 empty] | 87 | [6 empty] | 87
|  |  |  | 88 | [6 empty] | 88 | [6 empty] | 88 | [6 empty] | 88 | [6 empty] | 88
|  |  |  | 89 | [6 empty] | 89 | [6 empty] | 89 | [6 empty] | 89 | [6 empty] | 89
|  |  |  | 90 | [6 empty] | 90 | [6 empty] | 90 | [6 empty] | 90 | [6 empty] | 90
|  |  |  | 91 | [6 empty] | 91 | [6 empty] | 91 | [6 empty] | 91 | [6 empty] | 91
|  |  |  | 92 | [6 empty] | 92 | [6 empty] | 92 | [6 empty] | 92 | [6 empty] | 92
|  |  |  | 93 | [6 empty] | 93 | [6 empty] | 93 | [6 empty] | 93 | [6 empty] | 93
|  |  |  | 94 | [6 empty] | 94 | [6 empty] | 94 | [6 empty] | 94 | [6 empty] | 94
|  |  |  | 95 | [6 empty] | 95 | [6 empty] | 95 | [6 empty] | 95 | [6 empty] | 95
|  |  |  | 96 | [6 empty] | 96 | [6 empty] | 96 | [6 empty] | 96 | [6 empty] | 96
|  |  |  | 97 | [6 empty] | 97 | [6 empty] | 97 | [6 empty] | 97 | [6 empty] | 97
|  |  |  | 98 | [6 empty] | 98 | [6 empty] | 98 | [6 empty] | 98 | [6 empty] | 98
|  |  |  | 99 | [6 empty] | 99 | [6 empty] | 99 | [6 empty] | 99 | [6 empty] | 99
|  |  |  | 100 | [6 empty] | 100 | [6 empty] | 100 | [6 empty] | 100 | [6 empty] | 100
|  |  |  | 101 | [6 empty] | 101 | [6 empty] | 101 | [6 empty] | 101 | [6 empty] | 101
|  |  |  | 102 | [6 empty] | 102 | [6 empty] | 102 | [6 empty] | 102 | [6 empty] | 102
|  |  |  | 103 | [6 empty] | 103 | [6 empty] | 103 | [6 empty] | 103 | [6 empty] | 103
|  |  |  | 104 | [6 empty] | 104 | [6 empty] | 104 | [6 empty] | 104 | [6 empty] | 104
|  |  |  | 105 | [6 empty] | 105 | [6 empty] | 105 | [6 empty] | 105 | [6 empty] | 105
|  |  |  | 106 | [6 empty] | 106 | [6 empty] | 106 | [6 empty] | 106 | [6 empty] | 106
|  |  |  | 107 | [6 empty] | 107 | [6 empty] | 107 | [6 empty] | 107 | [6 empty] | 107
|  |  |  | 108 | [6 empty] | 108 | [6 empty] | 108 | [6 empty] | 108 | [6 empty] | 108
|  |  |  | 109 | [6 empty] | 109 | [6 empty] | 109 | [6 empty] | 109 | [6 empty] | 109
|  |  |  | 110 | [6 empty] | 110 | [6 empty] | 110 | [6 empty] | 110 | [6 empty] | 110
|  |  |  | 111 | [6 empty] | 111 | [6 empty] | 111 | [6 empty] | 111 | [6 empty] | 111
|  |  |  | 112 | [6 empty] | 112 | [6 empty] | 112 | [6 empty] | 112 | [6 empty] | 112
|  |  |  | 113 | [6 empty] | 113 | [6 empty] | 113 | [6 empty] | 113 | [6 empty] | 113
|  |  |  | 114 | [6 empty] | 114 | [6 empty] | 114 | [6 empty] | 114 | [6 empty] | 114
|  |  |  | 115 | [6 empty] | 115 | [6 empty] | 115 | [6 empty] | 115 | [6 empty] | 115
|  |  |  | 116 | [6 empty] | 116 | [6 empty] | 116 | [6 empty] | 116 | [6 empty] | 116
|  |  |  | 117 | [6 empty] | 117 | [6 empty] | 117 | [6 empty] | 117 | [6 empty] | 117
|  |  |  | 118 | [6 empty] | 118 | [6 empty] | 118 | [6 empty] | 118 | [6 empty] | 118
|  |  |  | 119 | [6 empty] | 119 | [6 empty] | 119 | [6 empty] | 119 | [6 empty] | 119
|  |  |  | 120 | [6 empty] | 120 | [6 empty] | 120 | [6 empty] | 120 | [6 empty] | 120
|  |  |  | 121 | [6 empty] | 121 | [6 empty] | 121 | [6 empty] | 121 | [6 empty] | 121
|  |  |  | 122 | [6 empty] | 122 | [6 empty] | 122 | [6 empty] | 122 | [6 empty] | 122
|  |  |  | 123 | [6 empty] | 123 | [6 empty] | 123 | [6 empty] | 123 | [6 empty] | 123
|  |  |  | 124 | [6 empty] | 124 | [6 empty] | 124 | [6 empty] | 124 | [6 empty] | 124
|  |  |  | 125 | [6 empty] | 125 | [6 empty] | 125 | [6 empty] | 125 | [6 empty] | 125
|  |  |  | 126 | [6 empty] | 126 | [6 empty] | 126 | [6 empty] | 126 | [6 empty] | 126
|  |  |  | 127 | [6 empty] | 127 | [6 empty] | 127 | [6 empty] | 127 | [6 empty] | 127
|  |  |  | 128 | [6 empty] | 128 | [6 empty] | 128 | [6 empty] | 128 | [6 empty] | 128
|  |  |  | 129 | [6 empty] | 129 | [6 empty] | 129 | [6 empty] | 129 | [6 empty] | 129
|  |  |  | 130 | [6 empty] | 130 | [6 empty] | 130 | [6 empty] | 130 | [6 empty] | 130
|  |  |  | 131 | [6 empty] | 131 | [6 empty] | 131 | [6 empty] | 131 | [6 empty] | 131
|  |  |  | 132 | [6 empty] | 132 | [6 empty] | 132 | [6 empty] | 132 | [6 empty] | 132
|  |  |  | 133 | [6 empty] | 133 | [6 empty] | 133 | [6 empty] | 133 | [6 empty] | 133
|  |  |  | 134 | [6 empty] | 134 | [6 empty] | 134 | [6 empty] | 134 | [6 empty] | 134
|  |  |  | 135 | [6 empty] | 135 | [6 empty] | 135 | [6 empty] | 135 | [6 empty] | 135
|  |  |  | 136 | [6 empty] | 136 | [6 empty] | 136 | [6 empty] | 136 | [6 empty] | 136
|  |  |  | 137 | [6 empty] | 137 | [6 empty] | 137 | [6 empty] | 137 | [6 empty] | 137
|  |  |  | 138 | [6 empty] | 138 | [6 empty] | 138 | [6 empty] | 138 | [6 empty] | 138
|  |  |  | 139 | [6 empty] | 139 | [6 empty] | 139 | [6 empty] | 139 | [6 empty] | 139
|  |  |  | 140 | [6 empty] | 140 | [6 empty] | 140 | [6 empty] | 140 | [6 empty] | 140
|  |  |  | 141 | [6 empty] | 141 | [6 empty] | 141 | [6 empty] | 141 | [6 empty] | 141
|  |  |  | 142 | [6 empty] | 142 | [6 empty] | 142 | [6 empty] | 142 | [6 empty] | 142
|  |  |  | 143 | [6 empty] | 143 | [6 empty] | 143 | [6 empty] | 143 | [6 empty] | 143
|  |  |  | 144 | [6 empty] | 144 | [6 empty] | 144 | [6 empty] | 144 | [6 empty] | 144
|  |  |  | 145 | [6 empty] | 145 | [6 empty] | 145 | [6 empty] | 145 | [6 empty] | 145
|  |  |  | 146 | [6 empty] | 146 | [6 empty] | 146 | [6 empty] | 146 | [6 empty] | 146
|  |  |  | 147 | [6 empty] | 147 | [6 empty] | 147 | [6 empty] | 147 | [6 empty] | 147
|  |  |  | 148 | [6 empty] | 148 | [6 empty] | 148 | [6 empty] | 148 | [6 empty] | 148
|  |  |  | 149 | [6 empty] | 149 | [6 empty] | 149 | [6 empty] | 149 | [6 empty] | 149
|  |  |  | 150 | [6 empty] | 150 | [6 empty] | 150 | [6 empty] | 150 | [6 empty] | 150
|  |  |  | 151 | [6 empty] | 151 | [6 empty] | 151 | [6 empty] | 151 | [6 empty] | 151
|  |  |  | 152 | [6 empty] | 152 | [6 empty] | 152 | [6 empty] | 152 | [6 empty] | 152
|  |  |  | 153 | [6 empty] | 153 | [6 empty] | 153 | [6 empty] | 153 | [6 empty] | 153
|  |  |  | 154 | [6 empty] | 154 | [6 empty] | 154 | [6 empty] | 154 | [6 empty] | 154
|  |  |  | 155 | [6 empty] | 155 | [6 empty] | 155 | [6 empty] | 155 | [6 empty] | 155
|  |  |  | 156 | [6 empty] | 156 | [6 empty] | 156 | [6 empty] | 156 | [6 empty] | 156
|  |  |  | 157 | [6 empty] | 157 | [6 empty] | 157 | [6 empty] | 157 | [6 empty] | 157
|  |  |  | 158 | [6 empty] | 158 | [6 empty] | 158 | [6 empty] | 158 | [6 empty] | 158
|  |  |  | 159 | [6 empty] | 159 | [6 empty] | 159 | [6 empty] | 159 | [6 empty] | 159
|  |  |  | 160 | [6 empty] | 160 | [6 empty] | 160 | [6 empty] | 160 | [6 empty] | 160
|  |  |  | 161 | [6 empty] | 161 | [6 empty] | 161 | [6 empty] | 161 | [6 empty] | 161
|  |  |  | 162 | [6 empty] | 162 | [6 empty] | 162 | [6 empty] | 162 | [6 empty] | 162
|  |  |  | 163 | [6 empty] | 163 | [6 empty] | 163 | [6 empty] | 163 | [6 empty] | 163
|  |  |  | 164 | [6 empty] | 164 | [6 empty] | 164 | [6 empty] | 164 | [6 empty] | 164
|  |  |  | 165 | [6 empty] | 165 | [6 empty] | 165 | [6 empty] | 165 | [6 empty] | 165
|  |  |  | 166 | [6 empty] | 166 | [6 empty] | 166 | [6 empty] | 166 | [6 empty] | 166
|  |  |  | 167 | [6 empty] | 167 | [6 empty] | 167 | [6 empty] | 167 | [6 empty] | 167
|  |  |  | 168 | [6 empty] | 168 | [6 empty] | 168 | [6 empty] | 168 | [6 empty] | 168
|  |  |  | 169 | [6 empty] | 169 | [6 empty] | 169 | [6 empty] | 169 | [6 empty] | 169
|  |  |  | 170 | [6 empty] | 170 | [6 empty] | 170 | [6 empty] | 170 | [6 empty] | 170
|  |  |  | 171 | [6 empty] | 171 | [6 empty] | 171 | [6 empty] | 171 | [6 empty] | 171
|  |  |  | 172 | [6 empty] | 172 | [6 empty] | 172 | [6 empty] | 172 | [6 empty] | 172
|  |  |  | 173 | [6 empty] | 173 | [6 empty] | 173 | [6 empty] | 173 | [6 empty] | 173
|  |  |  | 174 | [6 empty] | 174 | [6 empty] | 174 | [6 empty] | 174 | [6 empty] | 174
|  |  |  | 175 | [6 empty] | 175 | [6 empty] | 175 | [6 empty] | 175 | [6 empty] | 175
|  |  |  | 176 | [6 empty] | 176 | [6 empty] | 176 | [6 empty] | 176 | [6 empty] | 176
|  |  |  | 177 | [6 empty] | 177 | [6 empty] | 177 | [6 empty] | 177 | [6 empty] | 177
|  |  |  | 178 | [6 empty] | 178 | [6 empty] | 178 | [6 empty] | 178 | [6 empty] | 178
|  |  |  | 179 | [6 empty] | 179 | [6 empty] | 179 | [6 empty] | 179 | [6 empty] | 179
|  |  |  | 180 | [6 empty] | 180 | [6 empty] | 180 | [6 empty] | 180 | [6 empty] | 180
|  |  |  | 181 | [6 empty] | 181 | [6 empty] | 181 | [6 empty] | 181 | [6 empty] | 181
|  |  |  | 182 | [6 empty] | 182 | [6 empty] | 182 | [6 empty] | 182 | [6 empty] | 182
|  |  |  | 183 | [6 empty] | 183 | [6 empty] | 183 | [6 empty] | 183 | [6 empty] | 183
|  |  |  | 184 | [6 empty] | 184 | [6 empty] | 184 | [6 empty] | 184 | [6 empty] | 184
|  |  |  | 185 | [6 empty] | 185 | [6 empty] | 185 | [6 empty] | 185 | [6 empty] | 185
|  |  |  | 186 | [6 empty] | 186 | [6 empty] | 186 | [6 empty] | 186 | [6 empty] | 186
|  |  |  | 187 | [6 empty] | 187 | [6 empty] | 187 | [6 empty] | 187 | [6 empty] | 187
|  |  |  | 188 | [6 empty] | 188 | [6 empty] | 188 | [6 empty] | 188 | [6 empty] | 188
|  |  |  | 189 | [6 empty] | 189 | [6 empty] | 189 | [6 empty] | 189 | [6 empty] | 189
|  |  |  | 190 | [6 empty] | 190 | [6 empty] | 190 | [6 empty] | 190 | [6 empty] | 190
|  |  |  | 191 | [6 empty] | 191 | [6 empty] | 191 | [6 empty] | 191 | [6 empty] | 191
|  |  |  | 192 | [6 empty] | 192 | [6 empty] | 192 | [6 empty] | 192 | [6 empty] | 192
|  |  |  | 193 | [6 empty] | 193 | [6 empty] | 193 | [6 empty] | 193 | [6 empty] | 193
|  |  |  | 194 | [6 empty] | 194 | [6 empty] | 194 | [6 empty] | 194 | [6 empty] | 194
|  |  |  | 195 | [6 empty] | 195 | [6 empty] | 195 | [6 empty] | 195 | [6 empty] | 195
|  |  |  | 196 | [6 empty] | 196 | [6 empty] | 196 | [6 empty] | 196 | [6 empty] | 196
|  |  |  | 197 | [6 empty] | 197 | [6 empty] | 197 | [6 empty] | 197 | [6 empty] | 197
|  |  |  | 198 | [6 empty] | 198 | [6 empty] | 198 | [6 empty] | 198 | [6 empty] | 198
|  |  |  | 199 | [6 empty] | 199 | [6 empty] | 199 | [6 empty] | 199 | [6 empty] | 199
|  |  |  | 200 | [6 empty] | 200 | [6 empty] | 200 | [6 empty] | 200 | [6 empty] | 200
|  |  |  | Average Diameter (from substraction method) | [5 empty] | 122.7824 | Average Diameter (from substraction method) | [5 empty] | 117.4958 | Average Diameter (from substraction method) | [5 empty] | 139.5836 | Average Diameter (from substraction method) | [5 empty] | 137.769125 | Average Diameter (from substraction method) | [5 empty] | 133.4868125
|  |  |  | Standard Deviation of Diameter (from subtraction method) | [5 empty] | 81.95507 | Standard Deviation of Diameter (from subtraction method) | [5 empty] | 91.6795 | Standard Deviation of Diameter (from subtraction method) | [5 empty] | 92.65449 | Standard Deviation of Diameter (from subtraction method) | [5 empty] | 97.77493 | Standard Deviation of Diameter (from subtraction method) | [5 empty] | 85.7844
[7 empty] | # of CNTs |  |  | 21 |  |  |  | # of CNTs |  |  | 22 |  |  |  | # of CNTs |  |  | 18 |  |  |  | # of CNTs |  |  | 17 |  |  |  | # of CNTs |  |  | 17
|  |  |  | Average Diameter (from average method) | [5 empty] | 0 | Average Diameter (from average method) | [5 empty] | 0 | Average Diameter (from average method) | [5 empty] | 0 | Average Diameter (from average method) | [5 empty] | 0 | Average Diameter (from average method) | [5 empty] | 0
Note on A7: Mackenzie Maurer: Use this cell, to copy and paste the table from ImageJ.
Note on F7: Mackenzie Maurer: Use this cell, to copy and paste the table from ImageJ.
Note on N7: Mackenzie Maurer: Use this cell, to copy and paste the table from ImageJ.
Note on V7: Mackenzie Maurer: Use this cell, to copy and paste the table from ImageJ.
Note on AD7: Mackenzie Maurer: Use this cell, to copy and paste the table from ImageJ.
Note on AL7: Mackenzie Maurer: Use this cell, to copy and paste the table from ImageJ.
Note on A36: Mackenzie Maurer: Use this cell, to copy and paste the table from ImageJ.