## 298.n1
CNT Batch #: |  | 298
Sample Imaged:
Image Analyzed: |  | 298.n1
CNT Diameter |  |  |  | CNT Intertubular Distance #1 | [6 empty] | CNT Intertubular Distance #2 | [6 empty] | CNT Intertubular Distance #3 | [6 empty] | CNT Intertubular Distance #4 | [6 empty] | CNT Intertubular Distance #5 | [6 empty] | Final Statistics for Batch
| Area | Angle | Length |  | Area | X | Y | Angle | Length | Center-to-Center Intertubular Distance |  | Area | X | Y | Angle | Length | Center-to-Center Intertubular Distance |  | Area | X | Y | Angle | Length | Center-to-Center Intertubular Distance |  | Area | X | Y | Angle | Length | Center-to-Center Intertubular Distance |  | Area | X | Y | Angle | Length | Center-to-Center Intertubular Distance
1 | 122.382 | 3.18 | 45.753 | 1 | [6 empty] | 1 | [6 empty] | 1 | [6 empty] | 1 | [6 empty] | 1 | [6 empty] | CNT Diameter | 31.86372 | ± | 6.620705 | nm
2 | 83.735 | -48.366 | 30.561 | 1 | 6663.89 | 0 | 0 | 0 | 2612.245 |  | 1 | 6657.382 | 0 | 0 | 0 | 2607.143 |  | 1 | 6657.382 | 0 | 0 | 0 | 2607.143 |  | 1 | 6663.89 | 0 | 0 | 0 | 2609.694 |  | 1 | 6663.89 | 0 | 0 | 0 | 2612.245 |  | CNT Center-to-Center Intertubular Distance: (from substraction method) | 161.6365625 | ± | 98.64992 | nm
3 | 115.941 | -32.735 | 42.24 | 2 | 0 | 68.878 | 313.776 | 0 | 0 | 68.878 | 2 | 0 | 15.306 | 823.98 | 0 | 0 | 15.306 | 2 | 0 | 45.918 | 1336.735 | 0 | 0 | 45.918 | 2 | 0 | 53.571 | 1793.367 | 0 | 0 | 53.571 | 2 | 0 | 45.918 | 2165.816 | 0 | 0 | 45.918 |  | 177.7577 | ± | 105.2759 | nm
4 | 83.735 | 0 | 30.455 | 3 | 0 | 210.701 | 308.278 | 0 | 0 | 141.823 | 3 | 0 | 177.054 | 823.078 | 0 | 0 | 161.748 | 3 | 0 | 106.395 | 1337.878 | 0 | 0 | 60.477 | 3 | 0 | 133.313 | 1795.479 | 0 | 0 | 79.742 | 3 | 0 | 106.395 | 2162.232 | 0 | 0 | 60.477 |  | 158.271875 | ± | 110.7867 | nm
5 | 83.735 | -14.036 | 31.393 | 4 | 0 | 409.219 | 304.913 | 0 | 0 | 198.518 | 4 | 0 | 547.172 | 823.078 | 0 | 0 | 370.118 | 4 | 0 | 338.56 | 1337.878 | 0 | 0 | 232.165 | 4 | 0 | 456.325 | 1788.749 | 0 | 0 | 323.012 | 4 | 0 | 207.336 | 2165.596 | 0 | 0 | 100.941 |  | 177.7577 | ± | 124.6758 | nm
6 | 70.853 | 5.711 | 25.506 | 5 | 0 | 705.313 | 304.913 | 0 | 0 | 296.094 | 5 | 0 | 836.537 | 823.078 | 0 | 0 | 289.365 | 5 | 0 | 493.337 | 1331.149 | 0 | 0 | 154.777 | 5 | 0 | 715.407 | 1785.384 | 0 | 0 | 259.082 | 5 | 0 | 553.901 | 2162.232 | 0 | 0 | 346.565 |  | 169.7205 | ± | 112.2208 | nm
7 | 64.411 | 6.34 | 22.982 | 6 | 0 | 765.878 | 321.736 | 0 | 0 | 60.565 | 6 | 0 | 887.007 | 823.078 | 0 | 0 | 50.47 | 6 | 0 | 987.949 | 1337.878 | 0 | 0 | 494.612 | 6 | 0 | 998.043 | 1782.02 | 0 | 0 | 282.636 | 6 | 0 | 708.678 | 2165.596 | 0 | 0 | 154.777 | Average and Standard Deviation | 169.0289 | ± | 247.439 | nm
8 | 83.735 | -34.992 | 30.98 | 7 | 0 | 833.172 | 311.642 | 0 | 0 | 67.294 | 7 | 0 | 1058.608 | 819.713 | 0 | 0 | 171.601 | 7 | 0 | 1038.419 | 1337.878 | 0 | 0 | 50.47 | 7 | 0 | 1061.972 | 1788.749 | 0 | 0 | 63.929 | 7 | 0 | 1166.278 | 2165.596 | 0 | 0 | 457.6 | CNT Center-to-Center Intertubular Distance: (from average method) | 0
9 | 64.411 | -18.435 | 24.077 | 8 | 0 | 910.56 | 308.278 | 0 | 0 | 77.388 | 8 | 0 | 1119.172 | 823.078 | 0 | 0 | 60.564 | 8 | 0 | 1152.819 | 1334.514 | 0 | 0 | 114.4 | 8 | 0 | 1280.678 | 1785.384 | 0 | 0 | 218.706 | 8 | 0 | 1263.855 | 2165.596 | 0 | 0 | 97.577 |  | 0
10 | 83.735 | -4.764 | 30.561 | 9 | 0 | 994.678 | 308.278 | 0 | 0 | 84.118 | 9 | 0 | 1304.231 | 816.348 | 0 | 0 | 185.059 | 9 | 0 | 1398.443 | 1334.514 | 0 | 0 | 245.624 | 9 | 0 | 1553.22 | 1782.02 | 0 | 0 | 272.542 | 9 | 0 | 1344.608 | 2162.232 | 0 | 0 | 80.753 |  | 0
11 | 77.294 | -48.814 | 26.979 | 10 | 0 | 1199.925 | 315.007 | 0 | 0 | 205.247 | 10 | 0 | 1401.808 | 816.348 | 0 | 0 | 97.577 | 10 | 0 | 1593.596 | 1327.784 | 0 | 0 | 195.153 | 10 | 0 | 1788.749 | 1785.384 | 0 | 0 | 235.529 | 10 | 0 | 1559.949 | 2165.596 | 0 | 0 | 215.341 |  | 0
12 | 103.058 | 19.654 | 37.729 | 11 | 0 | 1472.467 | 308.278 | 0 | 0 | 272.542 | 11 | 0 | 1536.396 | 823.078 | 0 | 0 | 134.588 | 11 | 0 | 1694.537 | 1327.784 | 0 | 0 | 100.941 | 11 | 0 | 1886.326 | 1785.384 | 0 | 0 | 97.577 | 11 | 0 | 1755.102 | 2168.961 | 0 | 0 | 195.153 |  | 0
13 | 77.294 | 33.69 | 27.452 | 12 | 0 | 1576.773 | 315.007 | 0 | 0 | 104.306 | 12 | 0 | 1670.984 | 816.348 | 0 | 0 | 134.588 | 12 | 0 | 1758.467 | 1331.149 | 0 | 0 | 63.93 | 12 | 0 | 2118.491 | 1778.655 | 0 | 0 | 232.165 | 12 | 0 | 1849.314 | 2162.232 | 0 | 0 | 94.212 | Average and Standard Deviation | 0 | ± | 0 | nm
14 | 77.294 | -74.745 | 28.937 | 13 | 0 | 1876.232 | 308.278 | 0 | 0 | 299.459 | 13 | 0 | 1967.079 | 812.984 | 0 | 0 | 296.095 | 13 | 0 | 1852.679 | 1334.514 | 0 | 0 | 94.212 | 13 | 0 | 2010.82 | 1812.302 | 0 | 0 | -107.671 | 13 | 0 | 1977.173 | 2172.326 | 0 | 0 | 127.859 | CNT End-to-End Intertbuluar Distance: | 137.1652 |  |  | nm
15 | 90.176 | 67.38 | 32.993 | 14 | 0 | 2135.314 | 311.642 | 0 | 0 | 259.082 | 14 | 0 | 2229.526 | 816.348 | 0 | 0 | 262.447 | 14 | 0 | 1983.902 | 1341.243 | 0 | 0 | 131.223 | 14 | 0 | 2330.467 | 1785.384 | 0 | 0 | 319.647 | 14 | 0 | 2209.338 | 2165.596 | 0 | 0 | 232.165
16 | 90.176 | -22.62 | 32.993 | 15 | 0 | 2172.326 | 308.278 | 0 | 0 | 37.012 | 15 | 0 | 2488.608 | 819.713 | 0 | 0 | 259.082 | 15 | 0 | 2145.408 | 1331.149 | 0 | 0 | 161.506 | 15 | 0 | 2488.608 | 1788.749 | 0 | 0 | 158.141 | 15 | 0 | 2340.561 | 2172.326 | 0 | 0 | 131.223
17 | 64.411 | -71.565 | 24.077 | 16 | 0 | 2279.996 | 308.278 | 0 | 0 | 107.67 | [7 empty] | 16 | 0 | 2364.114 | 1337.878 | 0 | 0 | 218.706 | [7 empty] | 16 | 0 | 2545.808 | 2179.055 | 0 | 0 | 205.247
18 | 77.294 | 63.435 | 28.375 | 17 | 0 | 2586.185 | 311.642 | 0 | 0 | 306.189 | 17 | [6 empty] | 17 | 0 | 2532.35 | 1331.149 | 0 | 0 | 168.236 | 17
19 | 96.617 | -24.775 | 36.338 | 18 | [6 empty] | 18 | [13 empty] | 18 | [6 empty] | 18
20 | 64.411 | 6.34 | 22.982 | 19 | [6 empty] | 19 | [6 empty] | 19 | [6 empty] | 19 | [6 empty] | 19
21 | 128.823 | -18.435 | 48.154 | 20 | [6 empty] | 20 | [6 empty] | 20 | [6 empty] | 20 | [6 empty] | 20
22 | 90.176 | 4.399 | 33.091 | 21 | [6 empty] | 21 | [6 empty] | 21 | [6 empty] | 21 | [6 empty] | 21
23 | 90.176 | -8.746 | 33.381 | 22 | [6 empty] | 22 | [6 empty] | 22 | [6 empty] | 22 | [6 empty] | 22
24 | 103.058 | -19.654 | 37.729 | 23 | [6 empty] | 23 | [6 empty] | 23 | [6 empty] | 23 | [6 empty] | 23
25 | 83.735 | -9.462 | 30.875 | 24 | [6 empty] | 24 | [6 empty] | 24 | [6 empty] | 24 | [6 empty] | 24
Average Diameter |  |  | 31.86372 | 25 | [6 empty] | 25 | [6 empty] | 25 | [6 empty] | 25 | [6 empty] | 25
Standard Deviation of Diameter |  |  | 6.620705 | 26 | [6 empty] | 26 | [13 empty] | 26 | [6 empty] | 26
|  |  |  | 27 | [6 empty] | 27 | [6 empty] | 28 | [6 empty] | 27 | [6 empty] | 27
CNT Height |  |  |  | 28 | [13 empty] | 29 | [6 empty] | 28 | [6 empty] | 28
1 |  |  |  | 29 | [6 empty] | 30 | [6 empty] | 30 | [6 empty] | 29 | [6 empty] | 29
|  |  |  | 30 | [6 empty] | 31 | [6 empty] | 31 | [6 empty] | 30
|  |  |  | 31 | [6 empty] | 32 | [6 empty] | 32 | [6 empty] | 31 | [6 empty] | 32
|  |  |  | 33 | [6 empty] | 33 | [6 empty] | 33 | [6 empty] | 32 | [6 empty] | 33
|  |  |  | 34 | [6 empty] | 34 | [6 empty] | 34 | [6 empty] | 33 | [6 empty] | 34
|  |  |  | 35 | [6 empty] | 35 | [6 empty] | 35 | [13 empty] | 35
|  |  |  | 36 | [6 empty] | 36 | [6 empty] | 36 | [6 empty] | 36 | [6 empty] | 36
|  |  |  | 37 | [6 empty] | 37 | [6 empty] | 37 | [6 empty] | 37 | [6 empty] | 37
|  |  |  | 38 | [6 empty] | 38 | [6 empty] | 38 | [6 empty] | 38 | [6 empty] | 38
|  |  |  | 39 | [6 empty] | 39 | [6 empty] | 39 | [6 empty] | 39 | [6 empty] | 39
|  |  |  | 40 | [6 empty] | 40 | [6 empty] | 40 | [6 empty] | 40 | [6 empty] | 40
|  |  |  | 41 | [6 empty] | 41 | [6 empty] | 41 | [6 empty] | 41 | [6 empty] | 41
|  |  |  | 42 | [6 empty] | 42 | [6 empty] | 42 | [6 empty] | 42 | [6 empty] | 42
|  |  |  | 43 | [6 empty] | 43 | [6 empty] | 43 | [6 empty] | 43 | [6 empty] | 43
|  |  |  | 44 | [6 empty] | 44 | [6 empty] | 44 | [6 empty] | 44 | [6 empty] | 44
|  |  |  | 45 | [6 empty] | 45 | [6 empty] | 45 | [6 empty] | 45 | [6 empty] | 45
|  |  |  | 46 | [6 empty] | 46 | [6 empty] | 46 | [6 empty] | 46 | [6 empty] | 46
|  |  |  | 47 | [6 empty] | 47 | [6 empty] | 47 | [6 empty] | 47 | [6 empty] | 47
|  |  |  | 48 | [6 empty] | 48 | [6 empty] | 48 | [6 empty] | 48 | [6 empty] | 48
|  |  |  | 49 | [6 empty] | 49 | [6 empty] | 49 | [6 empty] | 49 | [6 empty] | 49
|  |  |  | 50 | [6 empty] | 50 | [6 empty] | 50 | [6 empty] | 50 | [6 empty] | 50
|  |  |  | 51 | [6 empty] | 51 | [6 empty] | 51 | [6 empty] | 51 | [6 empty] | 51
|  |  |  | 52 | [6 empty] | 52 | [6 empty] | 52 | [6 empty] | 52 | [6 empty] | 52
|  |  |  | 53 | [6 empty] | 53 | [6 empty] | 53 | [6 empty] | 53 | [6 empty] | 53
|  |  |  | 54 | [6 empty] | 54 | [6 empty] | 54 | [6 empty] | 54 | [6 empty] | 54
|  |  |  | 55 | [6 empty] | 55 | [6 empty] | 55 | [6 empty] | 55 | [6 empty] | 55
|  |  |  | 56 | [6 empty] | 56 | [6 empty] | 56 | [6 empty] | 56 | [6 empty] | 56
|  |  |  | 57 | [6 empty] | 57 | [6 empty] | 57 | [6 empty] | 57 | [6 empty] | 57
|  |  |  | 58 | [6 empty] | 58 | [6 empty] | 58 | [6 empty] | 58 | [6 empty] | 58
|  |  |  | 59 | [6 empty] | 59 | [6 empty] | 59 | [6 empty] | 59 | [6 empty] | 59
|  |  |  | 60 | [6 empty] | 60 | [6 empty] | 60 | [6 empty] | 60 | [6 empty] | 60
|  |  |  | 61 | [6 empty] | 61 | [6 empty] | 61 | [6 empty] | 61 | [6 empty] | 61
|  |  |  | 62 | [6 empty] | 62 | [6 empty] | 62 | [6 empty] | 62 | [6 empty] | 62
|  |  |  | 63 | [6 empty] | 63 | [6 empty] | 63 | [6 empty] | 63 | [6 empty] | 63
|  |  |  | 64 | [6 empty] | 64 | [6 empty] | 64 | [6 empty] | 64 | [6 empty] | 64
|  |  |  | 65 | [6 empty] | 65 | [6 empty] | 65 | [6 empty] | 65 | [6 empty] | 65
|  |  |  | 66 | [6 empty] | 66 | [6 empty] | 66 | [6 empty] | 66 | [6 empty] | 66
|  |  |  | 67 | [6 empty] | 67 | [6 empty] | 67 | [6 empty] | 67 | [6 empty] | 67
|  |  |  | 68 | [6 empty] | 68 | [6 empty] | 68 | [6 empty] | 68 | [6 empty] | 68
|  |  |  | 69 | [6 empty] | 69 | [6 empty] | 69 | [6 empty] | 69 | [6 empty] | 69
|  |  |  | 70 | [6 empty] | 70 | [6 empty] | 70 | [6 empty] | 70 | [6 empty] | 70
|  |  |  | 71 | [6 empty] | 71 | [6 empty] | 71 | [6 empty] | 71 | [6 empty] | 71
|  |  |  | 72 | [6 empty] | 72 | [6 empty] | 72 | [6 empty] | 72 | [6 empty] | 72
|  |  |  | 73 | [6 empty] | 73 | [6 empty] | 73 | [6 empty] | 73 | [6 empty] | 73
|  |  |  | 74 | [6 empty] | 74 | [6 empty] | 74 | [6 empty] | 74 | [6 empty] | 74
|  |  |  | 75 | [6 empty] | 75 | [6 empty] | 75 | [6 empty] | 75 | [6 empty] | 75
|  |  |  | 76 | [6 empty] | 76 | [6 empty] | 76 | [6 empty] | 76 | [6 empty] | 76
|  |  |  | 77 | [6 empty] | 77 | [6 empty] | 77 | [6 empty] | 77 | [6 empty] | 77
|  |  |  | 78 | [6 empty] | 78 | [6 empty] | 78 | [6 empty] | 78 | [6 empty] | 78
|  |  |  | 79 | [6 empty] | 79 | [6 empty] | 79 | [6 empty] | 79 | [6 empty] | 79
|  |  |  | 80 | [6 empty] | 80 | [6 empty] | 80 | [6 empty] | 80 | [6 empty] | 80
|  |  |  | 81 | [6 empty] | 81 | [6 empty] | 81 | [6 empty] | 81 | [6 empty] | 81
|  |  |  | 82 | [6 empty] | 82 | [6 empty] | 82 | [6 empty] | 82 | [6 empty] | 82
|  |  |  | 83 | [6 empty] | 83 | [6 empty] | 83 | [6 empty] | 83 | [6 empty] | 83
|  |  |  | 84 | [6 empty] | 84 | [6 empty] | 84 | [6 empty] | 84 | [6 empty] | 84
|  |  |  | 85 | [6 empty] | 85 | [6 empty] | 85 | [6 empty] | 85 | [6 empty] | 85
|  |  |  | 86 | [6 empty] | 86 | [6 empty] | 86 | [6 empty] | 86 | [6 empty] | 86
|  |  |  | 87 | [6 empty] | 87 | [6 empty] | 87 | [6 empty] | 87 | [6 empty] | 87
|  |  |  | 88 | [6 empty] | 88 | [6 empty] | 88 | [6 empty] | 88 | [6 empty] | 88
|  |  |  | 89 | [6 empty] | 89 | [6 empty] | 89 | [6 empty] | 89 | [6 empty] | 89
|  |  |  | 90 | [6 empty] | 90 | [6 empty] | 90 | [6 empty] | 90 | [6 empty] | 90
|  |  |  | 91 | [6 empty] | 91 | [6 empty] | 91 | [6 empty] | 91 | [6 empty] | 91
|  |  |  | 92 | [6 empty] | 92 | [6 empty] | 92 | [6 empty] | 92 | [6 empty] | 92
|  |  |  | 93 | [6 empty] | 93 | [6 empty] | 93 | [6 empty] | 93 | [6 empty] | 93
|  |  |  | 94 | [6 empty] | 94 | [6 empty] | 94 | [6 empty] | 94 | [6 empty] | 94
|  |  |  | 95 | [6 empty] | 95 | [6 empty] | 95 | [6 empty] | 95 | [6 empty] | 95
|  |  |  | 96 | [6 empty] | 96 | [6 empty] | 96 | [6 empty] | 96 | [6 empty] | 96
|  |  |  | 97 | [6 empty] | 97 | [6 empty] | 97 | [6 empty] | 97 | [6 empty] | 97
|  |  |  | 98 | [6 empty] | 98 | [6 empty] | 98 | [6 empty] | 98 | [6 empty] | 98
|  |  |  | 99 | [6 empty] | 99 | [6 empty] | 99 | [6 empty] | 99 | [6 empty] | 99
|  |  |  | 100 | [6 empty] | 100 | [6 empty] | 100 | [6 empty] | 100 | [6 empty] | 100
|  |  |  | 101 | [6 empty] | 101 | [6 empty] | 101 | [6 empty] | 101 | [6 empty] | 101
|  |  |  | 102 | [6 empty] | 102 | [6 empty] | 102 | [6 empty] | 102 | [6 empty] | 102
|  |  |  | 103 | [6 empty] | 103 | [6 empty] | 103 | [6 empty] | 103 | [6 empty] | 103
|  |  |  | 104 | [6 empty] | 104 | [6 empty] | 104 | [6 empty] | 104 | [6 empty] | 104
|  |  |  | 105 | [6 empty] | 105 | [6 empty] | 105 | [6 empty] | 105 | [6 empty] | 105
|  |  |  | 106 | [6 empty] | 106 | [6 empty] | 106 | [6 empty] | 106 | [6 empty] | 106
|  |  |  | 107 | [6 empty] | 107 | [6 empty] | 107 | [6 empty] | 107 | [6 empty] | 107
|  |  |  | 108 | [6 empty] | 108 | [6 empty] | 108 | [6 empty] | 108 | [6 empty] | 108
|  |  |  | 109 | [6 empty] | 109 | [6 empty] | 109 | [6 empty] | 109 | [6 empty] | 109
|  |  |  | 110 | [6 empty] | 110 | [6 empty] | 110 | [6 empty] | 110 | [6 empty] | 110
|  |  |  | 111 | [6 empty] | 111 | [6 empty] | 111 | [6 empty] | 111 | [6 empty] | 111
|  |  |  | 112 | [6 empty] | 112 | [6 empty] | 112 | [6 empty] | 112 | [6 empty] | 112
|  |  |  | 113 | [6 empty] | 113 | [6 empty] | 113 | [6 empty] | 113 | [6 empty] | 113
|  |  |  | 114 | [6 empty] | 114 | [6 empty] | 114 | [6 empty] | 114 | [6 empty] | 114
|  |  |  | 115 | [6 empty] | 115 | [6 empty] | 115 | [6 empty] | 115 | [6 empty] | 115
|  |  |  | 116 | [6 empty] | 116 | [6 empty] | 116 | [6 empty] | 116 | [6 empty] | 116
|  |  |  | 117 | [6 empty] | 117 | [6 empty] | 117 | [6 empty] | 117 | [6 empty] | 117
|  |  |  | 118 | [6 empty] | 118 | [6 empty] | 118 | [6 empty] | 118 | [6 empty] | 118
|  |  |  | 119 | [6 empty] | 119 | [6 empty] | 119 | [6 empty] | 119 | [6 empty] | 119
|  |  |  | 120 | [6 empty] | 120 | [6 empty] | 120 | [6 empty] | 120 | [6 empty] | 120
|  |  |  | 121 | [6 empty] | 121 | [6 empty] | 121 | [6 empty] | 121 | [6 empty] | 121
|  |  |  | 122 | [6 empty] | 122 | [6 empty] | 122 | [6 empty] | 122 | [6 empty] | 122
|  |  |  | 123 | [6 empty] | 123 | [6 empty] | 123 | [6 empty] | 123 | [6 empty] | 123
|  |  |  | 124 | [6 empty] | 124 | [6 empty] | 124 | [6 empty] | 124 | [6 empty] | 124
|  |  |  | 125 | [6 empty] | 125 | [6 empty] | 125 | [6 empty] | 125 | [6 empty] | 125
|  |  |  | 126 | [6 empty] | 126 | [6 empty] | 126 | [6 empty] | 126 | [6 empty] | 126
|  |  |  | 127 | [6 empty] | 127 | [6 empty] | 127 | [6 empty] | 127 | [6 empty] | 127
|  |  |  | 128 | [6 empty] | 128 | [6 empty] | 128 | [6 empty] | 128 | [6 empty] | 128
|  |  |  | 129 | [6 empty] | 129 | [6 empty] | 129 | [6 empty] | 129 | [6 empty] | 129
|  |  |  | 130 | [6 empty] | 130 | [6 empty] | 130 | [6 empty] | 130 | [6 empty] | 130
|  |  |  | 131 | [6 empty] | 131 | [6 empty] | 131 | [6 empty] | 131 | [6 empty] | 131
|  |  |  | 132 | [6 empty] | 132 | [6 empty] | 132 | [6 empty] | 132 | [6 empty] | 132
|  |  |  | 133 | [6 empty] | 133 | [6 empty] | 133 | [6 empty] | 133 | [6 empty] | 133
|  |  |  | 134 | [6 empty] | 134 | [6 empty] | 134 | [6 empty] | 134 | [6 empty] | 134
|  |  |  | 135 | [6 empty] | 135 | [6 empty] | 135 | [6 empty] | 135 | [6 empty] | 135
|  |  |  | 136 | [6 empty] | 136 | [6 empty] | 136 | [6 empty] | 136 | [6 empty] | 136
|  |  |  | 137 | [6 empty] | 137 | [6 empty] | 137 | [6 empty] | 137 | [6 empty] | 137
|  |  |  | 138 | [6 empty] | 138 | [6 empty] | 138 | [6 empty] | 138 | [6 empty] | 138
|  |  |  | 139 | [6 empty] | 139 | [6 empty] | 139 | [6 empty] | 139 | [6 empty] | 139
|  |  |  | 140 | [6 empty] | 140 | [6 empty] | 140 | [6 empty] | 140 | [6 empty] | 140
|  |  |  | 141 | [6 empty] | 141 | [6 empty] | 141 | [6 empty] | 141 | [6 empty] | 141
|  |  |  | 142 | [6 empty] | 142 | [6 empty] | 142 | [6 empty] | 142 | [6 empty] | 142
|  |  |  | 143 | [6 empty] | 143 | [6 empty] | 143 | [6 empty] | 143 | [6 empty] | 143
|  |  |  | 144 | [6 empty] | 144 | [6 empty] | 144 | [6 empty] | 144 | [6 empty] | 144
|  |  |  | 145 | [6 empty] | 145 | [6 empty] | 145 | [6 empty] | 145 | [6 empty] | 145
|  |  |  | 146 | [6 empty] | 146 | [6 empty] | 146 | [6 empty] | 146 | [6 empty] | 146
|  |  |  | 147 | [6 empty] | 147 | [6 empty] | 147 | [6 empty] | 147 | [6 empty] | 147
|  |  |  | 148 | [6 empty] | 148 | [6 empty] | 148 | [6 empty] | 148 | [6 empty] | 148
|  |  |  | 149 | [6 empty] | 149 | [6 empty] | 149 | [6 empty] | 149 | [6 empty] | 149
|  |  |  | 150 | [6 empty] | 150 | [6 empty] | 150 | [6 empty] | 150 | [6 empty] | 150
|  |  |  | 151 | [6 empty] | 151 | [6 empty] | 151 | [6 empty] | 151 | [6 empty] | 151
|  |  |  | 152 | [6 empty] | 152 | [6 empty] | 152 | [6 empty] | 152 | [6 empty] | 152
|  |  |  | 153 | [6 empty] | 153 | [6 empty] | 153 | [6 empty] | 153 | [6 empty] | 153
|  |  |  | 154 | [6 empty] | 154 | [6 empty] | 154 | [6 empty] | 154 | [6 empty] | 154
|  |  |  | 155 | [6 empty] | 155 | [6 empty] | 155 | [6 empty] | 155 | [6 empty] | 155
|  |  |  | 156 | [6 empty] | 156 | [6 empty] | 156 | [6 empty] | 156 | [6 empty] | 156
|  |  |  | 157 | [6 empty] | 157 | [6 empty] | 157 | [6 empty] | 157 | [6 empty] | 157
|  |  |  | 158 | [6 empty] | 158 | [6 empty] | 158 | [6 empty] | 158 | [6 empty] | 158
|  |  |  | 159 | [6 empty] | 159 | [6 empty] | 159 | [6 empty] | 159 | [6 empty] | 159
|  |  |  | 160 | [6 empty] | 160 | [6 empty] | 160 | [6 empty] | 160 | [6 empty] | 160
|  |  |  | 161 | [6 empty] | 161 | [6 empty] | 161 | [6 empty] | 161 | [6 empty] | 161
|  |  |  | 162 | [6 empty] | 162 | [6 empty] | 162 | [6 empty] | 162 | [6 empty] | 162
|  |  |  | 163 | [6 empty] | 163 | [6 empty] | 163 | [6 empty] | 163 | [6 empty] | 163
|  |  |  | 164 | [6 empty] | 164 | [6 empty] | 164 | [6 empty] | 164 | [6 empty] | 164
|  |  |  | 165 | [6 empty] | 165 | [6 empty] | 165 | [6 empty] | 165 | [6 empty] | 165
|  |  |  | 166 | [6 empty] | 166 | [6 empty] | 166 | [6 empty] | 166 | [6 empty] | 166
|  |  |  | 167 | [6 empty] | 167 | [6 empty] | 167 | [6 empty] | 167 | [6 empty] | 167
|  |  |  | 168 | [6 empty] | 168 | [6 empty] | 168 | [6 empty] | 168 | [6 empty] | 168
|  |  |  | 169 | [6 empty] | 169 | [6 empty] | 169 | [6 empty] | 169 | [6 empty] | 169
|  |  |  | 170 | [6 empty] | 170 | [6 empty] | 170 | [6 empty] | 170 | [6 empty] | 170
|  |  |  | 171 | [6 empty] | 171 | [6 empty] | 171 | [6 empty] | 171 | [6 empty] | 171
|  |  |  | 172 | [6 empty] | 172 | [6 empty] | 172 | [6 empty] | 172 | [6 empty] | 172
|  |  |  | 173 | [6 empty] | 173 | [6 empty] | 173 | [6 empty] | 173 | [6 empty] | 173
|  |  |  | 174 | [6 empty] | 174 | [6 empty] | 174 | [6 empty] | 174 | [6 empty] | 174
|  |  |  | 175 | [6 empty] | 175 | [6 empty] | 175 | [6 empty] | 175 | [6 empty] | 175
|  |  |  | 176 | [6 empty] | 176 | [6 empty] | 176 | [6 empty] | 176 | [6 empty] | 176
|  |  |  | 177 | [6 empty] | 177 | [6 empty] | 177 | [6 empty] | 177 | [6 empty] | 177
|  |  |  | 178 | [6 empty] | 178 | [6 empty] | 178 | [6 empty] | 178 | [6 empty] | 178
|  |  |  | 179 | [6 empty] | 179 | [6 empty] | 179 | [6 empty] | 179 | [6 empty] | 179
|  |  |  | 180 | [6 empty] | 180 | [6 empty] | 180 | [6 empty] | 180 | [6 empty] | 180
|  |  |  | 181 | [6 empty] | 181 | [6 empty] | 181 | [6 empty] | 181 | [6 empty] | 181
|  |  |  | 182 | [6 empty] | 182 | [6 empty] | 182 | [6 empty] | 182 | [6 empty] | 182
|  |  |  | 183 | [6 empty] | 183 | [6 empty] | 183 | [6 empty] | 183 | [6 empty] | 183
|  |  |  | 184 | [6 empty] | 184 | [6 empty] | 184 | [6 empty] | 184 | [6 empty] | 184
|  |  |  | 185 | [6 empty] | 185 | [6 empty] | 185 | [6 empty] | 185 | [6 empty] | 185
|  |  |  | 186 | [6 empty] | 186 | [6 empty] | 186 | [6 empty] | 186 | [6 empty] | 186
|  |  |  | 187 | [6 empty] | 187 | [6 empty] | 187 | [6 empty] | 187 | [6 empty] | 187
|  |  |  | 188 | [6 empty] | 188 | [6 empty] | 188 | [6 empty] | 188 | [6 empty] | 188
|  |  |  | 189 | [6 empty] | 189 | [6 empty] | 189 | [6 empty] | 189 | [6 empty] | 189
|  |  |  | 190 | [6 empty] | 190 | [6 empty] | 190 | [6 empty] | 190 | [6 empty] | 190
|  |  |  | 191 | [6 empty] | 191 | [6 empty] | 191 | [6 empty] | 191 | [6 empty] | 191
|  |  |  | 192 | [6 empty] | 192 | [6 empty] | 192 | [6 empty] | 192 | [6 empty] | 192
|  |  |  | 193 | [6 empty] | 193 | [6 empty] | 193 | [6 empty] | 193 | [6 empty] | 193
|  |  |  | 194 | [6 empty] | 194 | [6 empty] | 194 | [6 empty] | 194 | [6 empty] | 194
|  |  |  | 195 | [6 empty] | 195 | [6 empty] | 195 | [6 empty] | 195 | [6 empty] | 195
|  |  |  | 196 | [6 empty] | 196 | [6 empty] | 196 | [6 empty] | 196 | [6 empty] | 196
|  |  |  | 197 | [6 empty] | 197 | [6 empty] | 197 | [6 empty] | 197 | [6 empty] | 197
|  |  |  | 198 | [6 empty] | 198 | [6 empty] | 198 | [6 empty] | 198 | [6 empty] | 198
|  |  |  | 199 | [6 empty] | 199 | [6 empty] | 199 | [6 empty] | 199 | [6 empty] | 199
|  |  |  | 200 | [6 empty] | 200 | [6 empty] | 200 | [6 empty] | 200 | [6 empty] | 200
|  |  |  | Average Diameter (from substraction method) | [5 empty] | 161.6365625 | Average Diameter (from substraction method) | [5 empty] | 177.7577 | Average Diameter (from substraction method) | [5 empty] | 158.271875 | Average Diameter (from substraction method) | [5 empty] | 177.7577 | Average Diameter (from substraction method) | [5 empty] | 169.7205
|  |  |  | Standard Deviation of Diameter (from subtraction method) | [5 empty] | 98.64992 | Standard Deviation of Diameter (from subtraction method) | [5 empty] | 105.2759 | Standard Deviation of Diameter (from subtraction method) | [5 empty] | 110.7867 | Standard Deviation of Diameter (from subtraction method) | [5 empty] | 124.6758 | Standard Deviation of Diameter (from subtraction method) | [5 empty] | 112.2208
[7 empty] | # of CNTs |  |  | 16 |  |  |  | # of CNTs |  |  | 14 |  |  |  | # of CNTs |  |  | 16 |  |  |  | # of CNTs |  |  | 14 |  |  |  | # of CNTs |  |  | 15
|  |  |  | Average Diameter (from average method) | [5 empty] | 0 | Average Diameter (from average method) | [5 empty] | 0 | Average Diameter (from average method) | [5 empty] | 0 | Average Diameter (from average method) | [5 empty] | 0 | Average Diameter (from average method) | [5 empty] | 0
Note on F7: Mackenzie Maurer: Use this cell, to copy and paste the table from ImageJ.
Note on N7: Mackenzie Maurer: Use this cell, to copy and paste the table from ImageJ.
Note on V7: Mackenzie Maurer: Use this cell, to copy and paste the table from ImageJ.
Note on AD7: Mackenzie Maurer: Use this cell, to copy and paste the table from ImageJ.
Note on AL7: Mackenzie Maurer: Use this cell, to copy and paste the table from ImageJ.
Note on A36: Mackenzie Maurer: Use this cell, to copy and paste the table from ImageJ.

## 298.n2
CNT Batch #: |  | 298
Sample Imaged:
Image Analyzed: |  | 298.n2
CNT Diameter |  |  |  | CNT Intertubular Distance #1 | [6 empty] | CNT Intertubular Distance #2 | [6 empty] | CNT Intertubular Distance #3 | [6 empty] | CNT Intertubular Distance #4 | [6 empty] | CNT Intertubular Distance #5 | [6 empty] | Final Statistics for Batch
| Area | Angle | Length |  | Area | X | Y | Angle | Length | Center-to-Center Intertubular Distance |  | Area | X | Y | Angle | Length | Center-to-Center Intertubular Distance |  | Area | X | Y | Angle | Length | Center-to-Center Intertubular Distance |  | Area | X | Y | Angle | Length | Center-to-Center Intertubular Distance |  | Area | X | Y | Angle | Length | Center-to-Center Intertubular Distance
1 | 77.302 | 0 | 27.919 | 1 | [6 empty] | 1 | [6 empty] | 1 | [6 empty] | 1 | [6 empty] | 1 | [6 empty] | CNT Diameter | 29.03056 | ± | 6.047721 | nm
2 | 77.302 | -5.194 | 28.034 | 1 | 6596.408 | 0 | 0 | 0 | 2598.985 |  | 1 | 6596.408 | 0 | 0 | 0 | 2598.985 |  | 1 | 6589.966 | 0 | 2593.909 |  |  |  | 1 | 6596.408 | 0 | 0 | 0 | 2598.985 |  | 1 | 6596.408 | 0 | 0 | 0 | 2598.985 |  | CNT Center-to-Center Intertubular Distance: (from substraction method) | 159.396125 | ± | 282.0567 | nm
3 | 77.302 | -100.305 | 28.376 | 2 | 0 | 81.218 | 347.716 | 0 | 0 | 81.218 | 2 | 0 | 142.132 | 766.497 | 0 | 0 | 142.132 | 2 | 0 | 30.457 | 1304.569 | 0 | 0 | 30.457 | 2 | 0 | 10.152 | 1893.401 | 0 | 0 | 10.152 | 2 | 0 | 43.147 | 2238.579 | 0 | 0 | 43.147 |  | 158.338625 | ± | 114.7492 | nm
4 | 103.069 | -53.13 | 38.071 | 3 | 0 | 127.327 | 343.909 | 0 | 0 | 46.109 | 3 | 0 | 425.127 | 760.152 | 0 | 0 | 282.995 | 3 | 0 | 320.22 | 1298.223 | 0 | 0 | 289.763 | 3 | 0 | 228.849 | 1887.056 | 0 | 0 | 218.697 | 3 | 0 | 201.777 | 2242.386 | 0 | 0 | 158.63 |  | 176.8491 | ± | 127.5628 | nm
5 | 77.302 | 33.69 | 27.453 | 4 | 0 | 577.411 | 347.293 | 0 | 0 | 450.084 | 4 | 0 | 624.789 | 766.92 | 0 | 0 | 199.662 | 4 | 0 | 465.736 | 1291.455 | 0 | 0 | 145.516 | 4 | 0 | 303.299 | 1876.904 | 0 | 0 | 74.45 | 4 | 0 | 306.684 | 2242.386 | 0 | 0 | 104.907 |  | 143.4508 | ± | 84.48941 | nm
6 | 64.418 | -20.556 | 21.685 | 5 | 0 | 607.868 | 347.293 | 0 | 0 | 30.457 | 5 | 0 | 783.841 | 763.536 | 0 | 0 | 159.052 | 5 | 0 | 550.338 | 1291.455 | 0 | 0 | 84.602 | 5 | 0 | 357.445 | 1876.904 | 0 | 0 | 54.146 | 5 | 0 | 387.902 | 2239.002 | 0 | 0 | 81.218 |  | 111.7671 | ± | 49.75446 | nm
7 | 83.743 | -14.036 | 31.394 | 6 | 0 | 347.293 | 343.909 | 0 | 0 | -260.575 | 6 | 0 | 976.734 | 766.92 | 0 | 0 | 192.893 | 6 | 0 | 651.861 | 1304.992 | 0 | 0 | 101.523 | 6 | 0 | 567.259 | 1890.44 | 0 | 0 | 209.814 | 6 | 0 | 540.186 | 2242.386 | 0 | 0 | 152.284 | Average and Standard Deviation | 149.9603 | ± | 344.3975 | nm
8 | 64.418 | 20.556 | 21.685 | 7 | 0 | 783.841 | 347.293 | 0 | 0 | 436.548 | 7 | 0 | 1159.475 | 766.92 | 0 | 0 | 182.741 | 7 | 0 | 942.893 | 1291.455 | 0 | 0 | 291.032 | 7 | 0 | 702.623 | 1887.056 | 0 | 0 | 135.364 | 7 | 0 | 638.325 | 2239.002 | 0 | 0 | 98.139 | CNT Center-to-Center Intertubular Distance: (from average method) | 0
9 | 70.86 | 0 | 25.381 | 8 | 0 | 1156.091 | 347.293 | 0 | 0 | 372.25 | 8 | 0 | 1210.237 | 766.92 | 0 | 0 | 50.762 | 8 | 0 | 1166.244 | 1298.223 | 0 | 0 | 223.351 | 8 | 0 | 827.834 | 1887.056 | 0 | 0 | 125.211 | 8 | 0 | 739.848 | 2245.77 | 0 | 0 | 101.523 |  | 0
10 | 103.069 | -3.814 | 38.156 | 9 | 0 | 1064.721 | 343.909 | 0 | 0 | -91.37 | 9 | 0 | 1264.382 | 770.305 | 0 | 0 | 54.145 | 9 | 0 | 1392.978 | 1294.839 | 0 | 0 | 226.734 | 9 | 0 | 1186.548 | 1893.824 | 0 | 0 | 358.714 | 9 | 0 | 831.218 | 2232.234 | 0 | 0 | 91.37 |  | 0
11 | 77.302 | 5.194 | 28.034 | 10 | 0 | 1629.865 | 343.909 | 0 | 0 | 565.144 | 10 | 0 | 1582.487 | 766.92 | 0 | 0 | 318.105 | 10 | 0 | 1480.964 | 1294.839 | 0 | 0 | 87.986 | 10 | 0 | 1291.455 | 1890.44 | 0 | 0 | 104.907 | 10 | 0 | 949.662 | 2228.849 | 0 | 0 | 118.444 |  | 0
12 | 96.627 | -33.69 | 36.605 | 11 | 0 | 1227.157 | 343.909 | 0 | 0 | -402.708 | 11 | 0 | 1650.169 | 770.305 | 0 | 0 | 67.682 | 11 | 0 | 1558.799 | 1298.223 | 0 | 0 | 77.835 | 11 | 0 | 1392.978 | 1883.672 | 0 | 0 | 101.523 | 11 | 0 | 1085.025 | 2242.386 | 0 | 0 | 135.363 |  | 0
13 | 51.534 | 45 | 17.947 | 12 | 0 | 1846.447 | 343.909 | 0 | 0 | 619.29 | 12 | 0 | 1859.983 | 760.152 | 0 | 0 | 209.814 | 12 | 0 | 2046.108 | 1301.607 | 0 | 0 | 487.309 | 12 | 0 | 1511.421 | 1890.44 | 0 | 0 | 118.443 | 12 | 0 | 1227.157 | 2242.386 | 0 | 0 | 142.132 | Average and Standard Deviation | 0 | ± | 0 | nm
14 | 96.627 | -39.289 | 36.073 | 13 | 0 | 1991.963 | 337.14 | 0 | 0 | 145.516 | 13 | 0 | 1968.274 | 770.305 | 0 | 0 | 108.291 | 13 | 0 | 2123.942 | 1301.607 | 0 | 0 | 77.834 | 13 | 0 | 1629.865 | 1887.056 | 0 | 0 | 118.444 | 13 | 0 | 1271.151 | 2242.386 | 0 | 0 | 43.994 | CNT End-to-End Intertbuluar Distance: | 120.9298 |  |  | nm
15 | 109.511 | -39.806 | 39.646 | 14 | 0 | 2245.77 | 350.677 | 0 | 0 | 253.807 | 14 | 0 | 2279.611 | 770.305 | 0 | 0 | 311.337 | 14 | 0 | 2401.438 | 1298.223 | 0 | 0 | 277.496 | 14 | 0 | 1707.699 | 1876.904 | 0 | 0 | 77.834 | 14 | 0 | 1521.574 | 2249.154 | 0 | 0 | 250.423
16 | 64.418 | 40.601 | 23.4 | 15 | 0 | 2354.061 | 347.293 | 0 | 0 | 108.291 | 15 | 0 | 2472.504 | 766.92 | 0 | 0 | 192.893 | 15 | 0 | 2475.888 | 1294.839 | 0 | 0 | 74.45 | 15 | 0 | 1958.122 | 1883.672 | 0 | 0 | 250.423 | 15 | 0 | 1599.408 | 2245.77 | 0 | 0 | 77.834
17 | 77.302 | -37.875 | 28.938 | 16 | 0 | 2435.279 | 347.293 | 0 | 0 | 81.218 | 16 | 0 | 2330.372 | 766.92 | 0 | 0 | -142.132 | [7 empty] | 16 | 0 | 2154.399 | 1880.288 | 0 | 0 | 196.277 | 16 | 0 | 1646.785 | 2245.77 | 0 | 0 | 47.377
18 | 64.418 | 26.565 | 22.701 | 17 | 0 | 2550.338 | 350.677 | 0 | 0 | 115.059 | 17 | 0 | 2533.418 | 770.305 | 0 | 0 | 203.046 | 17 | [6 empty] | 17 | 0 | 2340.525 | 1887.056 | 0 | 0 | 186.126 | 17 | 0 | 1707.699 | 2245.77 | 0 | 0 | 60.914
19 | 64.418 | 35.538 | 21.833 | [14 empty] | 18 | [6 empty] | 18 | 0 | 2438.663 | 1890.44 | 0 | 0 | 98.138 | 18 | 0 | 1843.063 | 2245.77 | 0 | 0 | 135.364
20 | 64.418 | 49.399 | 23.4 | 20 | [6 empty] | 19 | [6 empty] | 19 | [13 empty] | 19 | 0 | 1944.586 | 2245.77 | 0 | 0 | 101.523
21 | 77.302 | -37.875 | 28.938 | 21 | [6 empty] | 20 | [6 empty] | 20 | [6 empty] | 20 | [6 empty] | 20 | 0 | 2083.333 | 2249.154 | 0 | 0 | 138.747
22 | 77.302 | 0 | 27.919 | 22 | [6 empty] | 21 | [6 empty] | 21 | [6 empty] | 21 | [6 empty] | 21 | 0 | 2282.995 | 2242.386 | 0 | 0 | 199.662
23 | 96.627 | 36.027 | 34.521 | 23 | [6 empty] | 22 | [6 empty] | 22 | [6 empty] | 22 | [6 empty] | 22 | 0 | 2381.134 | 2245.77 | 0 | 0 | 98.139
24 | 96.627 | 21.038 | 35.351 | 24 | [6 empty] | 23 | [6 empty] | 23 | [6 empty] | 23 | [6 empty] | 23 | 0 | 2499.577 | 2255.922 | 0 | 0 | 118.443
25 | 90.185 | 45 | 32.304 | 25 | [6 empty] | 24 | [6 empty] | 24 | [6 empty] | 24 | [6 empty] | 24 | 0 | 2570.643 | 2249.154 | 0 | 0 | 71.066
Average Diameter |  |  | 29.03056 | 26 | [6 empty] | 25 | [6 empty] | 25 | [6 empty] | 25
Standard Deviation of Diameter |  |  | 6.047721 | [7 empty] | 26 | [13 empty] | 26 | [6 empty] | 26
|  |  |  | 27 | [13 empty] | 28 | [6 empty] | 27 | [6 empty] | 27
CNT Height |  |  |  | 28 | [13 empty] | 29 | [6 empty] | 28 | [6 empty] | 28
1 |  |  |  | 29 | [6 empty] | 30 | [6 empty] | 30 | [6 empty] | 29 | [6 empty] | 29
|  |  |  | 30 | [6 empty] | 31 | [6 empty] | 31 | [6 empty] | 30
[11 empty] | 32 | [6 empty] | 32 | [6 empty] | 31 | [6 empty] | 32
|  |  |  | 33 | [6 empty] | 33 | [6 empty] | 33 | [6 empty] | 32 | [6 empty] | 33
|  |  |  | 34 | [6 empty] | 34 | [6 empty] | 34 | [6 empty] | 33 | [6 empty] | 34
|  |  |  | 35 | [6 empty] | 35 | [6 empty] | 35 | [13 empty] | 35
|  |  |  | 36 | [6 empty] | 36 | [6 empty] | 36 | [6 empty] | 36 | [6 empty] | 36
|  |  |  | 37 | [6 empty] | 37 | [6 empty] | 37 | [6 empty] | 37 | [6 empty] | 37
|  |  |  | 38 | [6 empty] | 38 | [6 empty] | 38 | [6 empty] | 38 | [6 empty] | 38
|  |  |  | 39 | [6 empty] | 39 | [6 empty] | 39 | [6 empty] | 39 | [6 empty] | 39
|  |  |  | 40 | [6 empty] | 40 | [6 empty] | 40 | [6 empty] | 40 | [6 empty] | 40
|  |  |  | 41 | [6 empty] | 41 | [6 empty] | 41 | [6 empty] | 41 | [6 empty] | 41
|  |  |  | 42 | [6 empty] | 42 | [6 empty] | 42 | [6 empty] | 42 | [6 empty] | 42
|  |  |  | 43 | [6 empty] | 43 | [6 empty] | 43 | [6 empty] | 43 | [6 empty] | 43
|  |  |  | 44 | [6 empty] | 44 | [6 empty] | 44 | [6 empty] | 44 | [6 empty] | 44
|  |  |  | 45 | [6 empty] | 45 | [6 empty] | 45 | [6 empty] | 45 | [6 empty] | 45
|  |  |  | 46 | [6 empty] | 46 | [6 empty] | 46 | [6 empty] | 46 | [6 empty] | 46
|  |  |  | 47 | [6 empty] | 47 | [6 empty] | 47 | [6 empty] | 47 | [6 empty] | 47
|  |  |  | 48 | [6 empty] | 48 | [6 empty] | 48 | [6 empty] | 48 | [6 empty] | 48
|  |  |  | 49 | [6 empty] | 49 | [6 empty] | 49 | [6 empty] | 49 | [6 empty] | 49
|  |  |  | 50 | [6 empty] | 50 | [6 empty] | 50 | [6 empty] | 50 | [6 empty] | 50
|  |  |  | 51 | [6 empty] | 51 | [6 empty] | 51 | [6 empty] | 51 | [6 empty] | 51
|  |  |  | 52 | [6 empty] | 52 | [6 empty] | 52 | [6 empty] | 52 | [6 empty] | 52
|  |  |  | 53 | [6 empty] | 53 | [6 empty] | 53 | [6 empty] | 53 | [6 empty] | 53
|  |  |  | 54 | [6 empty] | 54 | [6 empty] | 54 | [6 empty] | 54 | [6 empty] | 54
|  |  |  | 55 | [6 empty] | 55 | [6 empty] | 55 | [6 empty] | 55 | [6 empty] | 55
|  |  |  | 56 | [6 empty] | 56 | [6 empty] | 56 | [6 empty] | 56 | [6 empty] | 56
|  |  |  | 57 | [6 empty] | 57 | [6 empty] | 57 | [6 empty] | 57 | [6 empty] | 57
|  |  |  | 58 | [6 empty] | 58 | [6 empty] | 58 | [6 empty] | 58 | [6 empty] | 58
|  |  |  | 59 | [6 empty] | 59 | [6 empty] | 59 | [6 empty] | 59 | [6 empty] | 59
|  |  |  | 60 | [6 empty] | 60 | [6 empty] | 60 | [6 empty] | 60 | [6 empty] | 60
|  |  |  | 61 | [6 empty] | 61 | [6 empty] | 61 | [6 empty] | 61 | [6 empty] | 61
|  |  |  | 62 | [6 empty] | 62 | [6 empty] | 62 | [6 empty] | 62 | [6 empty] | 62
|  |  |  | 63 | [6 empty] | 63 | [6 empty] | 63 | [6 empty] | 63 | [6 empty] | 63
|  |  |  | 64 | [6 empty] | 64 | [6 empty] | 64 | [6 empty] | 64 | [6 empty] | 64
|  |  |  | 65 | [6 empty] | 65 | [6 empty] | 65 | [6 empty] | 65 | [6 empty] | 65
|  |  |  | 66 | [6 empty] | 66 | [6 empty] | 66 | [6 empty] | 66 | [6 empty] | 66
|  |  |  | 67 | [6 empty] | 67 | [6 empty] | 67 | [6 empty] | 67 | [6 empty] | 67
|  |  |  | 68 | [6 empty] | 68 | [6 empty] | 68 | [6 empty] | 68 | [6 empty] | 68
|  |  |  | 69 | [6 empty] | 69 | [6 empty] | 69 | [6 empty] | 69 | [6 empty] | 69
|  |  |  | 70 | [6 empty] | 70 | [6 empty] | 70 | [6 empty] | 70 | [6 empty] | 70
|  |  |  | 71 | [6 empty] | 71 | [6 empty] | 71 | [6 empty] | 71 | [6 empty] | 71
|  |  |  | 72 | [6 empty] | 72 | [6 empty] | 72 | [6 empty] | 72 | [6 empty] | 72
|  |  |  | 73 | [6 empty] | 73 | [6 empty] | 73 | [6 empty] | 73 | [6 empty] | 73
|  |  |  | 74 | [6 empty] | 74 | [6 empty] | 74 | [6 empty] | 74 | [6 empty] | 74
|  |  |  | 75 | [6 empty] | 75 | [6 empty] | 75 | [6 empty] | 75 | [6 empty] | 75
|  |  |  | 76 | [6 empty] | 76 | [6 empty] | 76 | [6 empty] | 76 | [6 empty] | 76
|  |  |  | 77 | [6 empty] | 77 | [6 empty] | 77 | [6 empty] | 77 | [6 empty] | 77
|  |  |  | 78 | [6 empty] | 78 | [6 empty] | 78 | [6 empty] | 78 | [6 empty] | 78
|  |  |  | 79 | [6 empty] | 79 | [6 empty] | 79 | [6 empty] | 79 | [6 empty] | 79
|  |  |  | 80 | [6 empty] | 80 | [6 empty] | 80 | [6 empty] | 80 | [6 empty] | 80
|  |  |  | 81 | [6 empty] | 81 | [6 empty] | 81 | [6 empty] | 81 | [6 empty] | 81
|  |  |  | 82 | [6 empty] | 82 | [6 empty] | 82 | [6 empty] | 82 | [6 empty] | 82
|  |  |  | 83 | [6 empty] | 83 | [6 empty] | 83 | [6 empty] | 83 | [6 empty] | 83
|  |  |  | 84 | [6 empty] | 84 | [6 empty] | 84 | [6 empty] | 84 | [6 empty] | 84
|  |  |  | 85 | [6 empty] | 85 | [6 empty] | 85 | [6 empty] | 85 | [6 empty] | 85
|  |  |  | 86 | [6 empty] | 86 | [6 empty] | 86 | [6 empty] | 86 | [6 empty] | 86
|  |  |  | 87 | [6 empty] | 87 | [6 empty] | 87 | [6 empty] | 87 | [6 empty] | 87
|  |  |  | 88 | [6 empty] | 88 | [6 empty] | 88 | [6 empty] | 88 | [6 empty] | 88
|  |  |  | 89 | [6 empty] | 89 | [6 empty] | 89 | [6 empty] | 89 | [6 empty] | 89
|  |  |  | 90 | [6 empty] | 90 | [6 empty] | 90 | [6 empty] | 90 | [6 empty] | 90
|  |  |  | 91 | [6 empty] | 91 | [6 empty] | 91 | [6 empty] | 91 | [6 empty] | 91
|  |  |  | 92 | [6 empty] | 92 | [6 empty] | 92 | [6 empty] | 92 | [6 empty] | 92
|  |  |  | 93 | [6 empty] | 93 | [6 empty] | 93 | [6 empty] | 93 | [6 empty] | 93
|  |  |  | 94 | [6 empty] | 94 | [6 empty] | 94 | [6 empty] | 94 | [6 empty] | 94
|  |  |  | 95 | [6 empty] | 95 | [6 empty] | 95 | [6 empty] | 95 | [6 empty] | 95
|  |  |  | 96 | [6 empty] | 96 | [6 empty] | 96 | [6 empty] | 96 | [6 empty] | 96
|  |  |  | 97 | [6 empty] | 97 | [6 empty] | 97 | [6 empty] | 97 | [6 empty] | 97
|  |  |  | 98 | [6 empty] | 98 | [6 empty] | 98 | [6 empty] | 98 | [6 empty] | 98
|  |  |  | 99 | [6 empty] | 99 | [6 empty] | 99 | [6 empty] | 99 | [6 empty] | 99
|  |  |  | 100 | [6 empty] | 100 | [6 empty] | 100 | [6 empty] | 100 | [6 empty] | 100
|  |  |  | 101 | [6 empty] | 101 | [6 empty] | 101 | [6 empty] | 101 | [6 empty] | 101
|  |  |  | 102 | [6 empty] | 102 | [6 empty] | 102 | [6 empty] | 102 | [6 empty] | 102
|  |  |  | 103 | [6 empty] | 103 | [6 empty] | 103 | [6 empty] | 103 | [6 empty] | 103
|  |  |  | 104 | [6 empty] | 104 | [6 empty] | 104 | [6 empty] | 104 | [6 empty] | 104
|  |  |  | 105 | [6 empty] | 105 | [6 empty] | 105 | [6 empty] | 105 | [6 empty] | 105
|  |  |  | 106 | [6 empty] | 106 | [6 empty] | 106 | [6 empty] | 106 | [6 empty] | 106
|  |  |  | 107 | [6 empty] | 107 | [6 empty] | 107 | [6 empty] | 107 | [6 empty] | 107
|  |  |  | 108 | [6 empty] | 108 | [6 empty] | 108 | [6 empty] | 108 | [6 empty] | 108
|  |  |  | 109 | [6 empty] | 109 | [6 empty] | 109 | [6 empty] | 109 | [6 empty] | 109
|  |  |  | 110 | [6 empty] | 110 | [6 empty] | 110 | [6 empty] | 110 | [6 empty] | 110
|  |  |  | 111 | [6 empty] | 111 | [6 empty] | 111 | [6 empty] | 111 | [6 empty] | 111
|  |  |  | 112 | [6 empty] | 112 | [6 empty] | 112 | [6 empty] | 112 | [6 empty] | 112
|  |  |  | 113 | [6 empty] | 113 | [6 empty] | 113 | [6 empty] | 113 | [6 empty] | 113
|  |  |  | 114 | [6 empty] | 114 | [6 empty] | 114 | [6 empty] | 114 | [6 empty] | 114
|  |  |  | 115 | [6 empty] | 115 | [6 empty] | 115 | [6 empty] | 115 | [6 empty] | 115
|  |  |  | 116 | [6 empty] | 116 | [6 empty] | 116 | [6 empty] | 116 | [6 empty] | 116
|  |  |  | 117 | [6 empty] | 117 | [6 empty] | 117 | [6 empty] | 117 | [6 empty] | 117
|  |  |  | 118 | [6 empty] | 118 | [6 empty] | 118 | [6 empty] | 118 | [6 empty] | 118
|  |  |  | 119 | [6 empty] | 119 | [6 empty] | 119 | [6 empty] | 119 | [6 empty] | 119
|  |  |  | 120 | [6 empty] | 120 | [6 empty] | 120 | [6 empty] | 120 | [6 empty] | 120
|  |  |  | 121 | [6 empty] | 121 | [6 empty] | 121 | [6 empty] | 121 | [6 empty] | 121
|  |  |  | 122 | [6 empty] | 122 | [6 empty] | 122 | [6 empty] | 122 | [6 empty] | 122
|  |  |  | 123 | [6 empty] | 123 | [6 empty] | 123 | [6 empty] | 123 | [6 empty] | 123
|  |  |  | 124 | [6 empty] | 124 | [6 empty] | 124 | [6 empty] | 124 | [6 empty] | 124
|  |  |  | 125 | [6 empty] | 125 | [6 empty] | 125 | [6 empty] | 125 | [6 empty] | 125
|  |  |  | 126 | [6 empty] | 126 | [6 empty] | 126 | [6 empty] | 126 | [6 empty] | 126
|  |  |  | 127 | [6 empty] | 127 | [6 empty] | 127 | [6 empty] | 127 | [6 empty] | 127
|  |  |  | 128 | [6 empty] | 128 | [6 empty] | 128 | [6 empty] | 128 | [6 empty] | 128
|  |  |  | 129 | [6 empty] | 129 | [6 empty] | 129 | [6 empty] | 129 | [6 empty] | 129
|  |  |  | 130 | [6 empty] | 130 | [6 empty] | 130 | [6 empty] | 130 | [6 empty] | 130
|  |  |  | 131 | [6 empty] | 131 | [6 empty] | 131 | [6 empty] | 131 | [6 empty] | 131
|  |  |  | 132 | [6 empty] | 132 | [6 empty] | 132 | [6 empty] | 132 | [6 empty] | 132
|  |  |  | 133 | [6 empty] | 133 | [6 empty] | 133 | [6 empty] | 133 | [6 empty] | 133
|  |  |  | 134 | [6 empty] | 134 | [6 empty] | 134 | [6 empty] | 134 | [6 empty] | 134
|  |  |  | 135 | [6 empty] | 135 | [6 empty] | 135 | [6 empty] | 135 | [6 empty] | 135
|  |  |  | 136 | [6 empty] | 136 | [6 empty] | 136 | [6 empty] | 136 | [6 empty] | 136
|  |  |  | 137 | [6 empty] | 137 | [6 empty] | 137 | [6 empty] | 137 | [6 empty] | 137
|  |  |  | 138 | [6 empty] | 138 | [6 empty] | 138 | [6 empty] | 138 | [6 empty] | 138
|  |  |  | 139 | [6 empty] | 139 | [6 empty] | 139 | [6 empty] | 139 | [6 empty] | 139
|  |  |  | 140 | [6 empty] | 140 | [6 empty] | 140 | [6 empty] | 140 | [6 empty] | 140
|  |  |  | 141 | [6 empty] | 141 | [6 empty] | 141 | [6 empty] | 141 | [6 empty] | 141
|  |  |  | 142 | [6 empty] | 142 | [6 empty] | 142 | [6 empty] | 142 | [6 empty] | 142
|  |  |  | 143 | [6 empty] | 143 | [6 empty] | 143 | [6 empty] | 143 | [6 empty] | 143
|  |  |  | 144 | [6 empty] | 144 | [6 empty] | 144 | [6 empty] | 144 | [6 empty] | 144
|  |  |  | 145 | [6 empty] | 145 | [6 empty] | 145 | [6 empty] | 145 | [6 empty] | 145
|  |  |  | 146 | [6 empty] | 146 | [6 empty] | 146 | [6 empty] | 146 | [6 empty] | 146
|  |  |  | 147 | [6 empty] | 147 | [6 empty] | 147 | [6 empty] | 147 | [6 empty] | 147
|  |  |  | 148 | [6 empty] | 148 | [6 empty] | 148 | [6 empty] | 148 | [6 empty] | 148
|  |  |  | 149 | [6 empty] | 149 | [6 empty] | 149 | [6 empty] | 149 | [6 empty] | 149
|  |  |  | 150 | [6 empty] | 150 | [6 empty] | 150 | [6 empty] | 150 | [6 empty] | 150
|  |  |  | 151 | [6 empty] | 151 | [6 empty] | 151 | [6 empty] | 151 | [6 empty] | 151
|  |  |  | 152 | [6 empty] | 152 | [6 empty] | 152 | [6 empty] | 152 | [6 empty] | 152
|  |  |  | 153 | [6 empty] | 153 | [6 empty] | 153 | [6 empty] | 153 | [6 empty] | 153
|  |  |  | 154 | [6 empty] | 154 | [6 empty] | 154 | [6 empty] | 154 | [6 empty] | 154
|  |  |  | 155 | [6 empty] | 155 | [6 empty] | 155 | [6 empty] | 155 | [6 empty] | 155
|  |  |  | 156 | [6 empty] | 156 | [6 empty] | 156 | [6 empty] | 156 | [6 empty] | 156
|  |  |  | 157 | [6 empty] | 157 | [6 empty] | 157 | [6 empty] | 157 | [6 empty] | 157
|  |  |  | 158 | [6 empty] | 158 | [6 empty] | 158 | [6 empty] | 158 | [6 empty] | 158
|  |  |  | 159 | [6 empty] | 159 | [6 empty] | 159 | [6 empty] | 159 | [6 empty] | 159
|  |  |  | 160 | [6 empty] | 160 | [6 empty] | 160 | [6 empty] | 160 | [6 empty] | 160
|  |  |  | 161 | [6 empty] | 161 | [6 empty] | 161 | [6 empty] | 161 | [6 empty] | 161
|  |  |  | 162 | [6 empty] | 162 | [6 empty] | 162 | [6 empty] | 162 | [6 empty] | 162
|  |  |  | 163 | [6 empty] | 163 | [6 empty] | 163 | [6 empty] | 163 | [6 empty] | 163
|  |  |  | 164 | [6 empty] | 164 | [6 empty] | 164 | [6 empty] | 164 | [6 empty] | 164
|  |  |  | 165 | [6 empty] | 165 | [6 empty] | 165 | [6 empty] | 165 | [6 empty] | 165
|  |  |  | 166 | [6 empty] | 166 | [6 empty] | 166 | [6 empty] | 166 | [6 empty] | 166
|  |  |  | 167 | [6 empty] | 167 | [6 empty] | 167 | [6 empty] | 167 | [6 empty] | 167
|  |  |  | 168 | [6 empty] | 168 | [6 empty] | 168 | [6 empty] | 168 | [6 empty] | 168
|  |  |  | 169 | [6 empty] | 169 | [6 empty] | 169 | [6 empty] | 169 | [6 empty] | 169
|  |  |  | 170 | [6 empty] | 170 | [6 empty] | 170 | [6 empty] | 170 | [6 empty] | 170
|  |  |  | 171 | [6 empty] | 171 | [6 empty] | 171 | [6 empty] | 171 | [6 empty] | 171
|  |  |  | 172 | [6 empty] | 172 | [6 empty] | 172 | [6 empty] | 172 | [6 empty] | 172
|  |  |  | 173 | [6 empty] | 173 | [6 empty] | 173 | [6 empty] | 173 | [6 empty] | 173
|  |  |  | 174 | [6 empty] | 174 | [6 empty] | 174 | [6 empty] | 174 | [6 empty] | 174
|  |  |  | 175 | [6 empty] | 175 | [6 empty] | 175 | [6 empty] | 175 | [6 empty] | 175
|  |  |  | 176 | [6 empty] | 176 | [6 empty] | 176 | [6 empty] | 176 | [6 empty] | 176
|  |  |  | 177 | [6 empty] | 177 | [6 empty] | 177 | [6 empty] | 177 | [6 empty] | 177
|  |  |  | 178 | [6 empty] | 178 | [6 empty] | 178 | [6 empty] | 178 | [6 empty] | 178
|  |  |  | 179 | [6 empty] | 179 | [6 empty] | 179 | [6 empty] | 179 | [6 empty] | 179
|  |  |  | 180 | [6 empty] | 180 | [6 empty] | 180 | [6 empty] | 180 | [6 empty] | 180
|  |  |  | 181 | [6 empty] | 181 | [6 empty] | 181 | [6 empty] | 181 | [6 empty] | 181
|  |  |  | 182 | [6 empty] | 182 | [6 empty] | 182 | [6 empty] | 182 | [6 empty] | 182
|  |  |  | 183 | [6 empty] | 183 | [6 empty] | 183 | [6 empty] | 183 | [6 empty] | 183
|  |  |  | 184 | [6 empty] | 184 | [6 empty] | 184 | [6 empty] | 184 | [6 empty] | 184
|  |  |  | 185 | [6 empty] | 185 | [6 empty] | 185 | [6 empty] | 185 | [6 empty] | 185
|  |  |  | 186 | [6 empty] | 186 | [6 empty] | 186 | [6 empty] | 186 | [6 empty] | 186
|  |  |  | 187 | [6 empty] | 187 | [6 empty] | 187 | [6 empty] | 187 | [6 empty] | 187
|  |  |  | 188 | [6 empty] | 188 | [6 empty] | 188 | [6 empty] | 188 | [6 empty] | 188
|  |  |  | 189 | [6 empty] | 189 | [6 empty] | 189 | [6 empty] | 189 | [6 empty] | 189
|  |  |  | 190 | [6 empty] | 190 | [6 empty] | 190 | [6 empty] | 190 | [6 empty] | 190
|  |  |  | 191 | [6 empty] | 191 | [6 empty] | 191 | [6 empty] | 191 | [6 empty] | 191
|  |  |  | 192 | [6 empty] | 192 | [6 empty] | 192 | [6 empty] | 192 | [6 empty] | 192
|  |  |  | 193 | [6 empty] | 193 | [6 empty] | 193 | [6 empty] | 193 | [6 empty] | 193
|  |  |  | 194 | [6 empty] | 194 | [6 empty] | 194 | [6 empty] | 194 | [6 empty] | 194
|  |  |  | 195 | [6 empty] | 195 | [6 empty] | 195 | [6 empty] | 195 | [6 empty] | 195
|  |  |  | 196 | [6 empty] | 196 | [6 empty] | 196 | [6 empty] | 196 | [6 empty] | 196
|  |  |  | 197 | [6 empty] | 197 | [6 empty] | 197 | [6 empty] | 197 | [6 empty] | 197
|  |  |  | 198 | [6 empty] | 198 | [6 empty] | 198 | [6 empty] | 198 | [6 empty] | 198
|  |  |  | 199 | [6 empty] | 199 | [6 empty] | 199 | [6 empty] | 199 | [6 empty] | 199
|  |  |  | 200 | [6 empty] | 200 | [6 empty] | 200 | [6 empty] | 200 | [6 empty] | 200
|  |  |  | Average Diameter (from substraction method) | [5 empty] | 159.396125 | Average Diameter (from substraction method) | [5 empty] | 158.338625 | Average Diameter (from substraction method) | [5 empty] | 176.8491 | Average Diameter (from substraction method) | [5 empty] | 143.4508 | Average Diameter (from substraction method) | [5 empty] | 111.7671
|  |  |  | Standard Deviation of Diameter (from subtraction method) | [5 empty] | 282.0567 | Standard Deviation of Diameter (from subtraction method) | [5 empty] | 114.7492 | Standard Deviation of Diameter (from subtraction method) | [5 empty] | 127.5628 | Standard Deviation of Diameter (from subtraction method) | [5 empty] | 84.48941 | Standard Deviation of Diameter (from subtraction method) | [5 empty] | 49.75446
[7 empty] | # of CNTs |  |  | 16 |  |  |  | # of CNTs |  |  | 16 |  |  |  | # of CNTs |  |  | 14 |  |  |  | # of CNTs |  |  | 17 |  |  |  | # of CNTs |  |  | 23
|  |  |  | Average Diameter (from average method) | [5 empty] | 0 | Average Diameter (from average method) | [5 empty] | 0 | Average Diameter (from average method) | [5 empty] | 0 | Average Diameter (from average method) | [5 empty] | 0 | Average Diameter (from average method) | [5 empty] | 0
Note on F7: Mackenzie Maurer: Use this cell, to copy and paste the table from ImageJ.
Note on N7: Mackenzie Maurer: Use this cell, to copy and paste the table from ImageJ.
Note on V7: Mackenzie Maurer: Use this cell, to copy and paste the table from ImageJ.
Note on AD7: Mackenzie Maurer: Use this cell, to copy and paste the table from ImageJ.
Note on AL7: Mackenzie Maurer: Use this cell, to copy and paste the table from ImageJ.
Note on A36: Mackenzie Maurer: Use this cell, to copy and paste the table from ImageJ.