## n1
CNT Batch #: |  | 299
Sample Imaged:
Image Analyzed: |  | 299.n1
CNT Diameter |  |  |  | CNT Intertubular Distance #1 | [6 empty] | CNT Intertubular Distance #2 | [6 empty] | CNT Intertubular Distance #3 | [6 empty] | CNT Intertubular Distance #4 | [6 empty] | CNT Intertubular Distance #5 | [6 empty] | Final Statistics for Batch
| Area | Angle | Length |  | Area | X | Y | Angle | Length | Center-to-Center Intertubular Distance |  | Area | X | Y | Angle | Length | Center-to-Center Intertubular Distance |  | Area | X | Y | Angle | Length | Center-to-Center Intertubular Distance |  | Area | X | Y | Angle | Length | Center-to-Center Intertubular Distance |  | Area | X | Y | Angle | Length | Center-to-Center Intertubular Distance
1 | 57.976 | 29.745 | 20.463 | 1 | 6596.408 | 0 | 0 | 0 | 2598.985 |  | 1 | [6 empty] | 1 | [6 empty] | 1 | [6 empty] | 1 | [6 empty] | CNT Diameter | 27.19728 | ± | 4.61408061 | nm
2 | 57.976 | 29.745 | 20.463 | 2 | 6596.408 | 0 | 0 | 0 | 2598.985 |  | 22 | 6589.966 | 0 | 0 | 0 | 2593.909 |  | 40 | 6596.408 | 0 | 0 | 0 | 2596.447 |  | 58 | 6596.408 | 0 | 0 | 0 | 2598.985 |  | 74 | 6596.408 | 0 | 0 | 0 | 2596.447 |  | CNT Center-to-Center Intertubular Distance: (from substraction method) | 132.7812105 | ± | 91.72234144 | nm
3 | 96.627 | 4.086 | 35.624 | 3 | 0 | 243.655 | 342.64 | 0 | 0 | 243.655 | 23 | 0 | 98.985 | 829.949 | 0 | 0 | 98.985 | 41 | 0 | 73.604 | 1335.025 | 0 | 0 | 73.604 | 59 | 0 | 116.751 | 1829.949 | 0 | 0 | 116.751 | 75 | 0 | 101.523 | 2279.188 | 0 | 0 | 101.523 |  | 145.0548824 | ± | 68.40034839 | nm
4 | 64.418 | 38.157 | 22.595 | 4 | 0 | 323.451 | 340.189 | 0 | 0 | 79.796 | 24 | 0 | 186.198 | 822.248 | 0 | 0 | 87.213 | 42 | 0 | 152.722 | 1334.435 | 0 | 0 | 79.118 | 60 | 0 | 253.151 | 1826.536 | 0 | 0 | 136.4 | 76 | 0 | 209.632 | 2275.118 | 0 | 0 | 108.109 |  | 139.3442353 | ± | 82.1254202 | nm
5 | 83.743 | 36.384 | 29.95 | 5 | 0 | 373.665 | 340.189 | 0 | 0 | 50.214 | 25 | 0 | 484.137 | 825.595 | 0 | 0 | 297.939 | 43 | 0 | 233.065 | 1331.087 | 0 | 0 | 80.343 | 61 | 0 | 330.146 | 1823.188 | 0 | 0 | 76.995 | 77 | 0 | 279.932 | 2271.77 | 0 | 0 | 70.3 |  | 166.1809333 | ± | 91.15946066 | nm
6 | 103.069 | 39.56 | 37.859 | 6 | 0 | 494.18 | 336.841 | 0 | 0 | 120.515 | 26 | 0 | 644.823 | 815.552 | 0 | 0 | 160.686 | 44 | 0 | 420.532 | 1327.739 | 0 | 0 | 187.467 | 62 | 0 | 380.361 | 1829.884 | 0 | 0 | 50.215 | 78 | 0 | 366.97 | 2271.77 | 0 | 0 | 87.038 |  | 152.23775 | ± | 90.72072116 | nm
7 | 83.743 | 7.431 | 29.435 | 7 | 0 | 745.252 | 336.841 | 0 | 0 | 251.072 | 27 | 0 | 926.024 | 825.595 | 0 | 0 | 281.201 | 45 | 0 | 721.819 | 1324.392 | 0 | 0 | 301.287 | 63 | 0 | 708.428 | 1829.884 | 0 | 0 | 328.067 | 79 | 0 | 621.39 | 2271.77 | 0 | 0 | 254.42 | Average and Standard Deviation | 147.1198023 | ± | 190.7261826 | nm
8 | 57.976 | -7.125 | 20.463 | 8 | 0 | 782.076 | 336.841 | 0 | 0 | 36.824 | 28 | 0 | 1029.8 | 825.595 | 0 | 0 | 103.776 | 46 | 0 | 758.643 | 1327.739 | 0 | 0 | 36.824 | 64 | 0 | 818.9 | 1823.188 | 0 | 0 | 110.472 | 80 | 0 | 731.862 | 2271.77 | 0 | 0 | 110.472 | CNT Center-to-Center Intertubular Distance: (from average method) | 129.94925
9 | 64.418 | -25.201 | 23.843 | 9 | 0 | 1019.758 | 343.537 | 0 | 0 | 237.682 | 29 | 0 | 1133.577 | 822.248 | 0 | 0 | 103.777 | 47 | 0 | 929.372 | 1334.435 | 0 | 0 | 170.729 | 65 | 0 | 1053.234 | 1826.536 | 0 | 0 | 234.334 | 81 | 0 | 929.372 | 2275.118 | 0 | 0 | 197.51 |  | 0
10 | 83.743 | 17.65 | 29.298 | 10 | 0 | 1146.967 | 340.189 | 0 | 0 | 127.209 | 30 | 0 | 1300.958 | 825.595 | 0 | 0 | 167.381 | 48 | 0 | 1173.749 | 1334.435 | 0 | 0 | 244.377 | 66 | 0 | 1126.882 | 1839.926 | 0 | 0 | 73.648 | 82 | 0 | 1086.71 | 2278.466 | 0 | 0 | 157.338 |  | 0
11 | 70.86 | -20.225 | 25.696 | 11 | 0 | 1307.654 | 343.537 | 0 | 0 | 160.687 | 31 | 0 | 1491.773 | 818.9 | 0 | 0 | 190.815 | 49 | 0 | 1441.559 | 1331.087 | 0 | 0 | 267.81 | 67 | 0 | 1428.168 | 1826.536 | 0 | 0 | 301.286 | 83 | 0 | 1240.701 | 2271.77 | 0 | 0 | 153.991 |  | 0
12 | 77.302 | 18.435 | 28.091 | 12 | 0 | 1642.416 | 343.537 | 0 | 0 | 334.762 | 32 | 0 | 1598.897 | 825.595 | 0 | 0 | 107.124 | 50 | 0 | 1659.155 | 1324.392 | 0 | 0 | 217.596 | 68 | 0 | 1642.416 | 1836.579 | 0 | 0 | 214.248 | 84 | 0 | 1327.739 | 2271.77 | 0 | 0 | 87.038 |  | 0
13 | 77.302 | -15.255 | 28.938 | 13 | 0 | 1679.24 | 343.537 | 0 | 0 | 36.824 | 33 | 0 | 1639.069 | 828.943 | 0 | 0 | 40.172 | 51 | 0 | 1726.107 | 1334.435 | 0 | 0 | 66.952 | 69 | 0 | 1803.103 | 1833.231 | 0 | 0 | 160.687 | 85 | 0 | 1471.687 | 2268.423 | 0 | 0 | 143.948 | Average and Standard Deviation | 25.98985 | ± | 0 | nm
14 | 70.86 | 11.31 | 25.883 | 14 | 0 | 1719.412 | 343.537 | 0 | 0 | 40.172 | 34 | 0 | 1813.146 | 828.943 | 0 | 0 | 174.077 | 52 | 0 | 1793.06 | 1334.435 | 0 | 0 | 66.953 | 70 | 0 | 1916.922 | 1826.536 | 0 | 0 | 113.819 | 86 | 0 | 1906.879 | 2271.77 | 0 | 0 | 435.192 | CNT End-to-End Intertbuluar Distance: | 119.9225223 |  |  | nm
15 | 83.743 | 34.992 | 30.981 | 15 | 0 | 1772.974 | 343.537 | 0 | 0 | 53.562 | 35 | 0 | 1940.355 | 822.248 | 0 | 0 | 127.209 | 53 | 0 | 1967.136 | 1331.087 | 0 | 0 | 174.076 | 71 | 0 | 2101.042 | 1826.536 | 0 | 0 | 184.12 | 87 | 0 | 2107.737 | 2271.77 | 0 | 0 | 200.858
16 | 70.86 | -11.31 | 25.883 | 16 | 0 | 1856.665 | 340.189 | 0 | 0 | 83.691 | 36 | 0 | 2064.218 | 822.248 | 0 | 0 | 123.863 | 54 | 0 | 2067.565 | 1331.087 | 0 | 0 | 100.429 | 72 | 0 | 2188.08 | 1826.536 | 0 | 0 | 87.038 | 88 | 0 | 2244.99 | 2271.77 | 0 | 0 | 137.253
17 | 90.185 | 18.435 | 32.104 | 17 | 0 | 1997.265 | 336.841 | 0 | 0 | 140.6 | 37 | 0 | 2131.17 | 822.248 | 0 | 0 | 66.952 | 55 | 0 | 2167.994 | 1327.739 | 0 | 0 | 100.429 | 73 | 0 | 2492.714 | 1829.884 | 0 | 0 | 304.634 | 89 | 0 | 2352.114 | 2271.77 | 0 | 0 | 107.124
18 | 77.302 | -5.194 | 28.034 | 18 | 0 | 2137.865 | 340.189 | 0 | 0 | 140.6 | 38 | 0 | 2305.247 | 822.248 | 0 | 0 | 174.077 | 56 | 0 | 2318.637 | 1334.435 | 0 | 0 | 150.643 | [7 empty] | 90 | 0 | 2435.804 | 2271.77 | 0 | 0 | 83.69
19 | 64.418 | 12.529 | 23.4 | 19 | 0 | 2184.732 | 340.189 | 0 | 0 | 46.867 | 39 | 0 | 2465.933 | 818.9 | 0 | 0 | 160.686 | 57 | 0 | 2368.852 | 1337.782 | 0 | 0 | 50.215 | 19
20 | 77.302 | 5.194 | 28.034 | 20 | 0 | 2261.728 | 343.537 | 0 | 0 | 76.996 | [14 empty] | 20 | [6 empty] | 20
21 | 90.185 | 18.435 | 32.104 | 21 | 0 | 2522.843 | 343.537 | 0 | 0 | 261.115 | 21 | [6 empty] | 21 | [6 empty] | 21 | [6 empty] | 21
22 | 70.86 | 5.711 | 25.507 | [7 empty] | 22 | [6 empty] | 22 | [6 empty] | 22 | [6 empty] | 22
23 | 77.302 | 15.255 | 28.938 | 23 | [6 empty] | 23 | [6 empty] | 23 | [6 empty] | 23 | [6 empty] | 23
24 | 70.86 | 11.31 | 25.883 | 24 | [6 empty] | 24 | [6 empty] | 24 | [6 empty] | 24 | [6 empty] | 24
25 | 57.976 | -60.255 | 20.463 | 25 | [6 empty] | 25 | [6 empty] | 25 | [6 empty] | 25 | [6 empty] | 25
Average Diameter |  |  | 27.19728 | 26 | [6 empty] | 26 | [6 empty] | 26 | [6 empty] | 26 | [6 empty] | 26
Standard Deviation of Diameter |  |  | 4.61408061 | 27 | [6 empty] | 27 | [6 empty] | 27 | [6 empty] | 27 | [6 empty] | 27
|  |  |  | 28 | [6 empty] | 28 | [6 empty] | 28 | [6 empty] | 28 | [6 empty] | 28
CNT Height |  |  |  | 29 | [6 empty] | 29 | [6 empty] | 29 | [6 empty] | 29 | [6 empty] | 29
1 |  |  |  | 30 | [6 empty] | 30 | [6 empty] | 30 | [6 empty] | 30 | [6 empty] | 30
|  |  |  | 31 | [6 empty] | 31 | [6 empty] | 31 | [6 empty] | 31 | [6 empty] | 31
|  |  |  | 32 | [6 empty] | 32 | [6 empty] | 32 | [6 empty] | 32 | [6 empty] | 32
|  |  |  | 33 | [6 empty] | 33 | [6 empty] | 33 | [6 empty] | 33 | [6 empty] | 33
|  |  |  | 34 | [6 empty] | 34 | [6 empty] | 34 | [6 empty] | 34 | [6 empty] | 34
|  |  |  | 35 | [6 empty] | 35 | [6 empty] | 35 | [6 empty] | 35 | [6 empty] | 35
|  |  |  | 36 | [6 empty] | 36 | [6 empty] | 36 | [6 empty] | 36 | [6 empty] | 36
|  |  |  | 37 | [6 empty] | 37 | [6 empty] | 37 | [6 empty] | 37 | [6 empty] | 37
|  |  |  | 38 | [6 empty] | 38 | [6 empty] | 38 | [6 empty] | 38 | [6 empty] | 38
|  |  |  | 39 | [6 empty] | 39 | [6 empty] | 39 | [6 empty] | 39 | [6 empty] | 39
|  |  |  | 40 | [6 empty] | 40 | [6 empty] | 40 | [6 empty] | 40 | [6 empty] | 40
|  |  |  | 41 | [6 empty] | 41 | [6 empty] | 41 | [6 empty] | 41 | [6 empty] | 41
|  |  |  | 42 | [6 empty] | 42 | [6 empty] | 42 | [6 empty] | 42 | [6 empty] | 42
|  |  |  | 43 | [6 empty] | 43 | [6 empty] | 43 | [6 empty] | 43 | [6 empty] | 43
|  |  |  | 44 | [6 empty] | 44 | [6 empty] | 44 | [6 empty] | 44 | [6 empty] | 44
|  |  |  | 45 | [6 empty] | 45 | [6 empty] | 45 | [6 empty] | 45 | [6 empty] | 45
|  |  |  | 46 | [6 empty] | 46 | [6 empty] | 46 | [6 empty] | 46 | [6 empty] | 46
|  |  |  | 47 | [6 empty] | 47 | [6 empty] | 47 | [6 empty] | 47 | [6 empty] | 47
|  |  |  | 48 | [6 empty] | 48 | [6 empty] | 48 | [6 empty] | 48 | [6 empty] | 48
|  |  |  | 49 | [6 empty] | 49 | [6 empty] | 49 | [6 empty] | 49 | [6 empty] | 49
|  |  |  | 50 | [6 empty] | 50 | [6 empty] | 50 | [6 empty] | 50 | [6 empty] | 50
|  |  |  | 51 | [6 empty] | 51 | [6 empty] | 51 | [6 empty] | 51 | [6 empty] | 51
|  |  |  | 52 | [6 empty] | 52 | [6 empty] | 52 | [6 empty] | 52 | [6 empty] | 52
|  |  |  | 53 | [6 empty] | 53 | [6 empty] | 53 | [6 empty] | 53 | [6 empty] | 53
|  |  |  | 54 | [6 empty] | 54 | [6 empty] | 54 | [6 empty] | 54 | [6 empty] | 54
|  |  |  | 55 | [6 empty] | 55 | [6 empty] | 55 | [6 empty] | 55 | [6 empty] | 55
|  |  |  | 56 | [6 empty] | 56 | [6 empty] | 56 | [6 empty] | 56 | [6 empty] | 56
|  |  |  | 57 | [6 empty] | 57 | [6 empty] | 57 | [6 empty] | 57 | [6 empty] | 57
|  |  |  | 58 | [6 empty] | 58 | [6 empty] | 58 | [6 empty] | 58 | [6 empty] | 58
|  |  |  | 59 | [6 empty] | 59 | [6 empty] | 59 | [6 empty] | 59 | [6 empty] | 59
|  |  |  | 60 | [6 empty] | 60 | [6 empty] | 60 | [6 empty] | 60 | [6 empty] | 60
|  |  |  | 61 | [6 empty] | 61 | [6 empty] | 61 | [6 empty] | 61 | [6 empty] | 61
|  |  |  | 62 | [6 empty] | 62 | [6 empty] | 62 | [6 empty] | 62 | [6 empty] | 62
|  |  |  | 63 | [6 empty] | 63 | [6 empty] | 63 | [6 empty] | 63 | [6 empty] | 63
|  |  |  | 64 | [6 empty] | 64 | [6 empty] | 64 | [6 empty] | 64 | [6 empty] | 64
|  |  |  | 65 | [6 empty] | 65 | [6 empty] | 65 | [6 empty] | 65 | [6 empty] | 65
|  |  |  | 66 | [6 empty] | 66 | [6 empty] | 66 | [6 empty] | 66 | [6 empty] | 66
|  |  |  | 67 | [6 empty] | 67 | [6 empty] | 67 | [6 empty] | 67 | [6 empty] | 67
|  |  |  | 68 | [6 empty] | 68 | [6 empty] | 68 | [6 empty] | 68 | [6 empty] | 68
|  |  |  | 69 | [6 empty] | 69 | [6 empty] | 69 | [6 empty] | 69 | [6 empty] | 69
|  |  |  | 70 | [6 empty] | 70 | [6 empty] | 70 | [6 empty] | 70 | [6 empty] | 70
|  |  |  | 71 | [6 empty] | 71 | [6 empty] | 71 | [6 empty] | 71 | [6 empty] | 71
|  |  |  | 72 | [6 empty] | 72 | [6 empty] | 72 | [6 empty] | 72 | [6 empty] | 72
|  |  |  | 73 | [6 empty] | 73 | [6 empty] | 73 | [6 empty] | 73 | [6 empty] | 73
|  |  |  | 74 | [6 empty] | 74 | [6 empty] | 74 | [6 empty] | 74 | [6 empty] | 74
|  |  |  | 75 | [6 empty] | 75 | [6 empty] | 75 | [6 empty] | 75 | [6 empty] | 75
|  |  |  | 76 | [6 empty] | 76 | [6 empty] | 76 | [6 empty] | 76 | [6 empty] | 76
|  |  |  | 77 | [6 empty] | 77 | [6 empty] | 77 | [6 empty] | 77 | [6 empty] | 77
|  |  |  | 78 | [6 empty] | 78 | [6 empty] | 78 | [6 empty] | 78 | [6 empty] | 78
|  |  |  | 79 | [6 empty] | 79 | [6 empty] | 79 | [6 empty] | 79 | [6 empty] | 79
|  |  |  | 80 | [6 empty] | 80 | [6 empty] | 80 | [6 empty] | 80 | [6 empty] | 80
|  |  |  | 81 | [6 empty] | 81 | [6 empty] | 81 | [6 empty] | 81 | [6 empty] | 81
|  |  |  | 82 | [6 empty] | 82 | [6 empty] | 82 | [6 empty] | 82 | [6 empty] | 82
|  |  |  | 83 | [6 empty] | 83 | [6 empty] | 83 | [6 empty] | 83 | [6 empty] | 83
|  |  |  | 84 | [6 empty] | 84 | [6 empty] | 84 | [6 empty] | 84 | [6 empty] | 84
|  |  |  | 85 | [6 empty] | 85 | [6 empty] | 85 | [6 empty] | 85 | [6 empty] | 85
|  |  |  | 86 | [6 empty] | 86 | [6 empty] | 86 | [6 empty] | 86 | [6 empty] | 86
|  |  |  | 87 | [6 empty] | 87 | [6 empty] | 87 | [6 empty] | 87 | [6 empty] | 87
|  |  |  | 88 | [6 empty] | 88 | [6 empty] | 88 | [6 empty] | 88 | [6 empty] | 88
|  |  |  | 89 | [6 empty] | 89 | [6 empty] | 89 | [6 empty] | 89 | [6 empty] | 89
|  |  |  | 90 | [6 empty] | 90 | [6 empty] | 90 | [6 empty] | 90 | [6 empty] | 90
|  |  |  | 91 | [6 empty] | 91 | [6 empty] | 91 | [6 empty] | 91 | [6 empty] | 91
|  |  |  | 92 | [6 empty] | 92 | [6 empty] | 92 | [6 empty] | 92 | [6 empty] | 92
|  |  |  | 93 | [6 empty] | 93 | [6 empty] | 93 | [6 empty] | 93 | [6 empty] | 93
|  |  |  | 94 | [6 empty] | 94 | [6 empty] | 94 | [6 empty] | 94 | [6 empty] | 94
|  |  |  | 95 | [6 empty] | 95 | [6 empty] | 95 | [6 empty] | 95 | [6 empty] | 95
|  |  |  | 96 | [6 empty] | 96 | [6 empty] | 96 | [6 empty] | 96 | [6 empty] | 96
|  |  |  | 97 | [6 empty] | 97 | [6 empty] | 97 | [6 empty] | 97 | [6 empty] | 97
|  |  |  | 98 | [6 empty] | 98 | [6 empty] | 98 | [6 empty] | 98 | [6 empty] | 98
|  |  |  | 99 | [6 empty] | 99 | [6 empty] | 99 | [6 empty] | 99 | [6 empty] | 99
|  |  |  | 100 | [6 empty] | 100 | [6 empty] | 100 | [6 empty] | 100 | [6 empty] | 100
|  |  |  | 101 | [6 empty] | 101 | [6 empty] | 101 | [6 empty] | 101 | [6 empty] | 101
|  |  |  | 102 | [6 empty] | 102 | [6 empty] | 102 | [6 empty] | 102 | [6 empty] | 102
|  |  |  | 103 | [6 empty] | 103 | [6 empty] | 103 | [6 empty] | 103 | [6 empty] | 103
|  |  |  | 104 | [6 empty] | 104 | [6 empty] | 104 | [6 empty] | 104 | [6 empty] | 104
|  |  |  | 105 | [6 empty] | 105 | [6 empty] | 105 | [6 empty] | 105 | [6 empty] | 105
|  |  |  | 106 | [6 empty] | 106 | [6 empty] | 106 | [6 empty] | 106 | [6 empty] | 106
|  |  |  | 107 | [6 empty] | 107 | [6 empty] | 107 | [6 empty] | 107 | [6 empty] | 107
|  |  |  | 108 | [6 empty] | 108 | [6 empty] | 108 | [6 empty] | 108 | [6 empty] | 108
|  |  |  | 109 | [6 empty] | 109 | [6 empty] | 109 | [6 empty] | 109 | [6 empty] | 109
|  |  |  | 110 | [6 empty] | 110 | [6 empty] | 110 | [6 empty] | 110 | [6 empty] | 110
|  |  |  | 111 | [6 empty] | 111 | [6 empty] | 111 | [6 empty] | 111 | [6 empty] | 111
|  |  |  | 112 | [6 empty] | 112 | [6 empty] | 112 | [6 empty] | 112 | [6 empty] | 112
|  |  |  | 113 | [6 empty] | 113 | [6 empty] | 113 | [6 empty] | 113 | [6 empty] | 113
|  |  |  | 114 | [6 empty] | 114 | [6 empty] | 114 | [6 empty] | 114 | [6 empty] | 114
|  |  |  | 115 | [6 empty] | 115 | [6 empty] | 115 | [6 empty] | 115 | [6 empty] | 115
|  |  |  | 116 | [6 empty] | 116 | [6 empty] | 116 | [6 empty] | 116 | [6 empty] | 116
|  |  |  | 117 | [6 empty] | 117 | [6 empty] | 117 | [6 empty] | 117 | [6 empty] | 117
|  |  |  | 118 | [6 empty] | 118 | [6 empty] | 118 | [6 empty] | 118 | [6 empty] | 118
|  |  |  | 119 | [6 empty] | 119 | [6 empty] | 119 | [6 empty] | 119 | [6 empty] | 119
|  |  |  | 120 | [6 empty] | 120 | [6 empty] | 120 | [6 empty] | 120 | [6 empty] | 120
|  |  |  | 121 | [6 empty] | 121 | [6 empty] | 121 | [6 empty] | 121 | [6 empty] | 121
|  |  |  | 122 | [6 empty] | 122 | [6 empty] | 122 | [6 empty] | 122 | [6 empty] | 122
|  |  |  | 123 | [6 empty] | 123 | [6 empty] | 123 | [6 empty] | 123 | [6 empty] | 123
|  |  |  | 124 | [6 empty] | 124 | [6 empty] | 124 | [6 empty] | 124 | [6 empty] | 124
|  |  |  | 125 | [6 empty] | 125 | [6 empty] | 125 | [6 empty] | 125 | [6 empty] | 125
|  |  |  | 126 | [6 empty] | 126 | [6 empty] | 126 | [6 empty] | 126 | [6 empty] | 126
|  |  |  | 127 | [6 empty] | 127 | [6 empty] | 127 | [6 empty] | 127 | [6 empty] | 127
|  |  |  | 128 | [6 empty] | 128 | [6 empty] | 128 | [6 empty] | 128 | [6 empty] | 128
|  |  |  | 129 | [6 empty] | 129 | [6 empty] | 129 | [6 empty] | 129 | [6 empty] | 129
|  |  |  | 130 | [6 empty] | 130 | [6 empty] | 130 | [6 empty] | 130 | [6 empty] | 130
|  |  |  | 131 | [6 empty] | 131 | [6 empty] | 131 | [6 empty] | 131 | [6 empty] | 131
|  |  |  | 132 | [6 empty] | 132 | [6 empty] | 132 | [6 empty] | 132 | [6 empty] | 132
|  |  |  | 133 | [6 empty] | 133 | [6 empty] | 133 | [6 empty] | 133 | [6 empty] | 133
|  |  |  | 134 | [6 empty] | 134 | [6 empty] | 134 | [6 empty] | 134 | [6 empty] | 134
|  |  |  | 135 | [6 empty] | 135 | [6 empty] | 135 | [6 empty] | 135 | [6 empty] | 135
|  |  |  | 136 | [6 empty] | 136 | [6 empty] | 136 | [6 empty] | 136 | [6 empty] | 136
|  |  |  | 137 | [6 empty] | 137 | [6 empty] | 137 | [6 empty] | 137 | [6 empty] | 137
|  |  |  | 138 | [6 empty] | 138 | [6 empty] | 138 | [6 empty] | 138 | [6 empty] | 138
|  |  |  | 139 | [6 empty] | 139 | [6 empty] | 139 | [6 empty] | 139 | [6 empty] | 139
|  |  |  | 140 | [6 empty] | 140 | [6 empty] | 140 | [6 empty] | 140 | [6 empty] | 140
|  |  |  | 141 | [6 empty] | 141 | [6 empty] | 141 | [6 empty] | 141 | [6 empty] | 141
|  |  |  | 142 | [6 empty] | 142 | [6 empty] | 142 | [6 empty] | 142 | [6 empty] | 142
|  |  |  | 143 | [6 empty] | 143 | [6 empty] | 143 | [6 empty] | 143 | [6 empty] | 143
|  |  |  | 144 | [6 empty] | 144 | [6 empty] | 144 | [6 empty] | 144 | [6 empty] | 144
|  |  |  | 145 | [6 empty] | 145 | [6 empty] | 145 | [6 empty] | 145 | [6 empty] | 145
|  |  |  | 146 | [6 empty] | 146 | [6 empty] | 146 | [6 empty] | 146 | [6 empty] | 146
|  |  |  | 147 | [6 empty] | 147 | [6 empty] | 147 | [6 empty] | 147 | [6 empty] | 147
|  |  |  | 148 | [6 empty] | 148 | [6 empty] | 148 | [6 empty] | 148 | [6 empty] | 148
|  |  |  | 149 | [6 empty] | 149 | [6 empty] | 149 | [6 empty] | 149 | [6 empty] | 149
|  |  |  | 150 | [6 empty] | 150 | [6 empty] | 150 | [6 empty] | 150 | [6 empty] | 150
|  |  |  | 151 | [6 empty] | 151 | [6 empty] | 151 | [6 empty] | 151 | [6 empty] | 151
|  |  |  | 152 | [6 empty] | 152 | [6 empty] | 152 | [6 empty] | 152 | [6 empty] | 152
|  |  |  | 153 | [6 empty] | 153 | [6 empty] | 153 | [6 empty] | 153 | [6 empty] | 153
|  |  |  | 154 | [6 empty] | 154 | [6 empty] | 154 | [6 empty] | 154 | [6 empty] | 154
|  |  |  | 155 | [6 empty] | 155 | [6 empty] | 155 | [6 empty] | 155 | [6 empty] | 155
|  |  |  | 156 | [6 empty] | 156 | [6 empty] | 156 | [6 empty] | 156 | [6 empty] | 156
|  |  |  | 157 | [6 empty] | 157 | [6 empty] | 157 | [6 empty] | 157 | [6 empty] | 157
|  |  |  | 158 | [6 empty] | 158 | [6 empty] | 158 | [6 empty] | 158 | [6 empty] | 158
|  |  |  | 159 | [6 empty] | 159 | [6 empty] | 159 | [6 empty] | 159 | [6 empty] | 159
|  |  |  | 160 | [6 empty] | 160 | [6 empty] | 160 | [6 empty] | 160 | [6 empty] | 160
|  |  |  | 161 | [6 empty] | 161 | [6 empty] | 161 | [6 empty] | 161 | [6 empty] | 161
|  |  |  | 162 | [6 empty] | 162 | [6 empty] | 162 | [6 empty] | 162 | [6 empty] | 162
|  |  |  | 163 | [6 empty] | 163 | [6 empty] | 163 | [6 empty] | 163 | [6 empty] | 163
|  |  |  | 164 | [6 empty] | 164 | [6 empty] | 164 | [6 empty] | 164 | [6 empty] | 164
|  |  |  | 165 | [6 empty] | 165 | [6 empty] | 165 | [6 empty] | 165 | [6 empty] | 165
|  |  |  | 166 | [6 empty] | 166 | [6 empty] | 166 | [6 empty] | 166 | [6 empty] | 166
|  |  |  | 167 | [6 empty] | 167 | [6 empty] | 167 | [6 empty] | 167 | [6 empty] | 167
|  |  |  | 168 | [6 empty] | 168 | [6 empty] | 168 | [6 empty] | 168 | [6 empty] | 168
|  |  |  | 169 | [6 empty] | 169 | [6 empty] | 169 | [6 empty] | 169 | [6 empty] | 169
|  |  |  | 170 | [6 empty] | 170 | [6 empty] | 170 | [6 empty] | 170 | [6 empty] | 170
|  |  |  | 171 | [6 empty] | 171 | [6 empty] | 171 | [6 empty] | 171 | [6 empty] | 171
|  |  |  | 172 | [6 empty] | 172 | [6 empty] | 172 | [6 empty] | 172 | [6 empty] | 172
|  |  |  | 173 | [6 empty] | 173 | [6 empty] | 173 | [6 empty] | 173 | [6 empty] | 173
|  |  |  | 174 | [6 empty] | 174 | [6 empty] | 174 | [6 empty] | 174 | [6 empty] | 174
|  |  |  | 175 | [6 empty] | 175 | [6 empty] | 175 | [6 empty] | 175 | [6 empty] | 175
|  |  |  | 176 | [6 empty] | 176 | [6 empty] | 176 | [6 empty] | 176 | [6 empty] | 176
|  |  |  | 177 | [6 empty] | 177 | [6 empty] | 177 | [6 empty] | 177 | [6 empty] | 177
|  |  |  | 178 | [6 empty] | 178 | [6 empty] | 178 | [6 empty] | 178 | [6 empty] | 178
|  |  |  | 179 | [6 empty] | 179 | [6 empty] | 179 | [6 empty] | 179 | [6 empty] | 179
|  |  |  | 180 | [6 empty] | 180 | [6 empty] | 180 | [6 empty] | 180 | [6 empty] | 180
|  |  |  | 181 | [6 empty] | 181 | [6 empty] | 181 | [6 empty] | 181 | [6 empty] | 181
|  |  |  | 182 | [6 empty] | 182 | [6 empty] | 182 | [6 empty] | 182 | [6 empty] | 182
|  |  |  | 183 | [6 empty] | 183 | [6 empty] | 183 | [6 empty] | 183 | [6 empty] | 183
|  |  |  | 184 | [6 empty] | 184 | [6 empty] | 184 | [6 empty] | 184 | [6 empty] | 184
|  |  |  | 185 | [6 empty] | 185 | [6 empty] | 185 | [6 empty] | 185 | [6 empty] | 185
|  |  |  | 186 | [6 empty] | 186 | [6 empty] | 186 | [6 empty] | 186 | [6 empty] | 186
|  |  |  | 187 | [6 empty] | 187 | [6 empty] | 187 | [6 empty] | 187 | [6 empty] | 187
|  |  |  | 188 | [6 empty] | 188 | [6 empty] | 188 | [6 empty] | 188 | [6 empty] | 188
|  |  |  | 189 | [6 empty] | 189 | [6 empty] | 189 | [6 empty] | 189 | [6 empty] | 189
|  |  |  | 190 | [6 empty] | 190 | [6 empty] | 190 | [6 empty] | 190 | [6 empty] | 190
|  |  |  | 191 | [6 empty] | 191 | [6 empty] | 191 | [6 empty] | 191 | [6 empty] | 191
|  |  |  | 192 | [6 empty] | 192 | [6 empty] | 192 | [6 empty] | 192 | [6 empty] | 192
|  |  |  | 193 | [6 empty] | 193 | [6 empty] | 193 | [6 empty] | 193 | [6 empty] | 193
|  |  |  | 194 | [6 empty] | 194 | [6 empty] | 194 | [6 empty] | 194 | [6 empty] | 194
|  |  |  | 195 | [6 empty] | 195 | [6 empty] | 195 | [6 empty] | 195 | [6 empty] | 195
|  |  |  | 196 | [6 empty] | 196 | [6 empty] | 196 | [6 empty] | 196 | [6 empty] | 196
|  |  |  | 197 | [6 empty] | 197 | [6 empty] | 197 | [6 empty] | 197 | [6 empty] | 197
|  |  |  | 198 | [6 empty] | 198 | [6 empty] | 198 | [6 empty] | 198 | [6 empty] | 198
|  |  |  | 199 | [6 empty] | 199 | [6 empty] | 199 | [6 empty] | 199 | [6 empty] | 199
|  |  |  | 200 | [6 empty] | 200 | [6 empty] | 200 | [6 empty] | 200 | [6 empty] | 200
|  |  |  | Average Diameter (from substraction method) | [5 empty] | 132.7812105 | Average Diameter (from substraction method) | [5 empty] | 145.0548824 | Average Diameter (from substraction method) | [5 empty] | 139.3442353 | Average Diameter (from substraction method) | [5 empty] | 166.1809333 | Average Diameter (from substraction method) | [5 empty] | 152.23775
|  |  |  | Standard Deviation of Diameter (from subtraction method) | [5 empty] | 91.72234144 | Standard Deviation of Diameter (from subtraction method) | [5 empty] | 68.40034839 | Standard Deviation of Diameter (from subtraction method) | [5 empty] | 82.1254202 | Standard Deviation of Diameter (from subtraction method) | [5 empty] | 91.15946066 | Standard Deviation of Diameter (from subtraction method) | [5 empty] | 90.72072116
[7 empty] | # of CNTs |  |  | 20 |  |  |  | # of CNTs |  |  | 18 |  |  |  | # of CNTs |  |  | 18 |  |  |  | # of CNTs |  |  | 16 |  |  |  | # of CNTs |  |  | 17
|  |  |  | Average Diameter (from average method) | [5 empty] | 129.94925 | Average Diameter (from average method) | [5 empty] | 0 | Average Diameter (from average method) | [5 empty] | 0 | Average Diameter (from average method) | [5 empty] | 0 | Average Diameter (from average method) | [5 empty] | 0

## n2
CNT Batch #: |  | 299
Sample Imaged:
Image Analyzed: |  | 299.n2
CNT Diameter |  |  |  | CNT Intertubular Distance #1 | [6 empty] | CNT Intertubular Distance #2 | [6 empty] | CNT Intertubular Distance #3 | [6 empty] | CNT Intertubular Distance #4 | [6 empty] | CNT Intertubular Distance #5 | [6 empty] | Final Statistics for Batch
| Area | Angle | Length |  | Area | X | Y | Angle | Length | Center-to-Center Intertubular Distance |  | Area | X | Y | Angle | Length | Center-to-Center Intertubular Distance |  | Area | X | Y | Angle | Length | Center-to-Center Intertubular Distance |  | Area | X | Y | Angle | Length | Center-to-Center Intertubular Distance |  | Area | X | Y | Angle | Length | Center-to-Center Intertubular Distance
1 | 77.302 | -82.235 | 28.177 | 1 | [6 empty] | 1 | [6 empty] | 1 | [6 empty] | 1 | [6 empty] | 1 | [6 empty] | CNT Diameter | 27.97648 | ± | 4.745669738 | nm
2 | 70.86 | -104.744 | 24.933 | 1 | 6596.408 | 0 | 0 | 0 | 2598.985 |  | 18 | 6596.408 | 0 | 0 | 0 | 2598.985 |  | 38 | 6596.408 | 0 | 0 | 0 | 2596.447 |  | 55 | 6596.408 | 0 | 0 | 0 | 2598.985 |  | 77 | 6589.966 | 0 | 0 | 0 | 2593.909 |  | CNT Center-to-Center Intertubular Distance: (from substraction method) | 158.761625 | ± | 90.13194279 | nm
3 | 70.86 | -11.31 | 25.883 | 2 | 0 | 10.152 | 279.188 | 0 | 0 | 10.152 | 19 | 0 | 12.69 | 741.117 | 0 | 0 | 12.69 | 39 | 0 | 147.208 | 1261.421 | 0 | 0 | 147.208 | 56 | 0 | 83.756 | 1769.036 | 0 | 0 | 83.756 | 78 | 0 | 101.523 | 2236.041 | 0 | 0 | 101.523 |  | 132.6253684 | ± | 97.71950884 | nm
4 | 83.743 | -19.983 | 29.707 | 3 | 0 | 107.022 | 272.843 | 0 | 0 | 96.87 | 20 | 0 | 144.247 | 729.695 | 0 | 0 | 131.557 | 40 | 0 | 347.293 | 1264.382 | 0 | 0 | 200.085 | 57 | 0 | 134.095 | 1771.997 | 0 | 0 | 50.339 | 79 | 0 | 195.008 | 2235.618 | 0 | 0 | 93.485 |  | 161.0881875 | ± | 108.6166329 | nm
5 | 103.069 | 49.185 | 36.889 | 4 | 0 | 137.479 | 266.074 | 0 | 0 | 30.457 | 21 | 0 | 215.313 | 722.927 | 0 | 0 | 71.066 | 41 | 0 | 428.511 | 1264.382 | 0 | 0 | 81.218 | 58 | 0 | 333.756 | 1768.612 | 0 | 0 | 199.661 | 80 | 0 | 259.306 | 2239.002 | 0 | 0 | 64.298 |  | 117.8994286 | ± | 72.85841578 | nm
6 | 96.627 | 45 | 35.894 | 5 | 0 | 354.061 | 266.074 | 0 | 0 | 216.582 | 22 | 0 | 590.948 | 733.08 | 0 | 0 | 375.635 | 42 | 0 | 746.616 | 1267.766 | 0 | 0 | 318.105 | 59 | 0 | 418.359 | 1765.228 | 0 | 0 | 84.603 | 81 | 0 | 489.425 | 2242.386 | 0 | 0 | 230.119 |  | 179.9915714 | ± | 154.3310288 | nm
7 | 70.86 | -29.055 | 26.131 | 6 | 0 | 577.411 | 269.459 | 0 | 0 | 223.35 | 23 | 0 | 763.536 | 722.927 | 0 | 0 | 172.588 | 43 | 0 | 807.53 | 1264.382 | 0 | 0 | 60.914 | 60 | 0 | 482.657 | 1765.228 | 0 | 0 | 64.298 | 82 | 0 | 523.266 | 2239.002 | 0 | 0 | 33.841 | Average and Standard Deviation | 150.0732362 | ± | 242.0678782 | nm
8 | 64.418 | -49.399 | 23.4 | 7 | 0 | 821.066 | 269.459 | 0 | 0 | 243.655 | 24 | 0 | 936.125 | 726.311 | 0 | 0 | 172.589 | 44 | 0 | 976.734 | 1264.382 | 0 | 0 | 169.204 | 61 | 0 | 702.623 | 1768.612 | 0 | 0 | 219.966 | 83 | 0 | 739.848 | 2239.002 | 0 | 0 | 216.582 | CNT Center-to-Center Intertubular Distance: (from average method) | 0
9 | 70.86 | -29.055 | 26.131 | 8 | 0 | 1034.264 | 269.459 | 0 | 0 | 213.198 | 25 | 0 | 1068.105 | 729.695 | 0 | 0 | 131.98 | 45 | 0 | 1325.296 | 1267.766 | 0 | 0 | 348.562 | 62 | 0 | 739.848 | 1768.612 | 0 | 0 | 37.225 | 84 | 0 | 702.623 | 2239.002 | 0 | 0 | -37.225 |  | 0
10 | 64.418 | -71.565 | 24.078 | 9 | 0 | 1193.316 | 272.843 | 0 | 0 | 159.052 | 26 | 0 | 1250.846 | 729.695 | 0 | 0 | 182.741 | 46 | 0 | 1562.183 | 1267.766 | 0 | 0 | 236.887 | 63 | 0 | 895.516 | 1761.844 | 0 | 0 | 155.668 | 85 | 0 | 1149.323 | 2235.618 | 0 | 0 | 446.7 |  | 0
11 | 64.418 | -102.529 | 23.4 | 10 | 0 | 1487.733 | 266.074 | 0 | 0 | 294.417 | 27 | 0 | 1342.217 | 729.695 | 0 | 0 | 91.371 | 47 | 0 | 1704.315 | 1267.766 | 0 | 0 | 142.132 | 64 | 0 | 963.198 | 1765.228 | 0 | 0 | 67.682 | 86 | 0 | 1369.289 | 2232.234 | 0 | 0 | 219.966 |  | 0
12 | 109.511 | 3.576 | 40.688 | 11 | 0 | 1656.937 | 272.843 | 0 | 0 | 169.204 | 28 | 0 | 1504.653 | 733.08 | 0 | 0 | 162.436 | 48 | 0 | 1755.076 | 1267.766 | 0 | 0 | 50.761 | 65 | 0 | 1007.191 | 1765.228 | 0 | 0 | 43.993 | 87 | 0 | 1396.362 | 2235.618 | 0 | 0 | 27.073 |  | 0
13 | 70.86 | -113.962 | 24.997 | 12 | 0 | 1937.817 | 266.074 | 0 | 0 | 280.88 | 29 | 0 | 1609.56 | 733.08 | 0 | 0 | 104.907 | 49 | 0 | 2103.638 | 1264.382 | 0 | 0 | 348.562 | 66 | 0 | 1271.151 | 1768.612 | 0 | 0 | 263.96 | 88 | 0 | 1568.951 | 2228.849 | 0 | 0 | 172.589 | Average and Standard Deviation | 0 | ± | 0 | nm
14 | 77.302 | -21.801 | 27.336 | 13 | 0 | 2127.327 | 266.074 | 0 | 0 | 189.51 | 30 | 0 | 1731.388 | 729.695 | 0 | 0 | 121.828 | 50 | 0 | 2157.783 | 1264.382 | 0 | 0 | 54.145 | 67 | 0 | 1308.376 | 1768.612 | 0 | 0 | 37.225 | 89 | 0 | 1903.976 | 2232.234 | 0 | 0 | 335.025 | CNT End-to-End Intertbuluar Distance: | 122.0967562 |  |  | nm
15 | 90.185 | -4.399 | 33.092 | 14 | 0 | 2167.936 | 266.074 | 0 | 0 | 40.609 | 31 | 0 | 1650.169 | 729.695 | 0 | 0 | -81.219 | 51 | 0 | 2184.856 | 1264.382 | 0 | 0 | 27.073 | 68 | 0 | 1504.653 | 1765.228 | 0 | 0 | 196.277 | 90 | 0 | 2381.134 | 2235.618 | 0 | 0 | 477.158
16 | 77.302 | 0 | 27.919 | 15 | 0 | 2367.597 | 272.843 | 0 | 0 | 199.661 | 32 | 0 | 1914.129 | 729.695 | 0 | 0 | 263.96 | 52 | 0 | 2286.379 | 1264.382 | 0 | 0 | 101.523 | 69 | 0 | 1731.388 | 1765.228 | 0 | 0 | 226.735 | 91 | 0 | 2519.882 | 2242.386 | 0 | 0 | 138.748
17 | 64.418 | -6.34 | 22.983 | 16 | 0 | 2479.272 | 272.843 | 0 | 0 | 111.675 | 33 | 0 | 2127.327 | 729.695 | 0 | 0 | 213.198 | 53 | 0 | 2354.061 | 1264.382 | 0 | 0 | 67.682 | 70 | 0 | 1785.533 | 1765.228 | 0 | 0 | 54.145
18 | 83.743 | -116.565 | 31.214 | 17 | 0 | 2540.186 | 272.843 | 0 | 0 | 60.914 | 34 | 0 | 2259.306 | 726.311 | 0 | 0 | 131.979 | 54 | 0 | 2577.411 | 1264.382 | 0 | 0 | 223.35 | 71 | 0 | 1853.215 | 1768.612 | 0 | 0 | 67.682 | 90
19 | 90.185 | -45 | 32.304 | [7 empty] | 35 | 0 | 2320.22 | 726.311 | 0 | 0 | 60.914 | [7 empty] | 72 | 0 | 2052.876 | 1765.228 | 0 | 0 | 199.661
20 | 77.302 | -62.241 | 27.247 | 20 | [6 empty] | 36 | 0 | 2486.041 | 726.311 | 0 | 0 | 165.821 | [7 empty] | 73 | 0 | 2195.008 | 1768.612 | 0 | 0 | 142.132 | 20
21 | 77.302 | -90 | 27.919 | 21 | [6 empty] | 37 | 0 | 2519.882 | 726.311 | 0 | 0 | 33.841 | 21 | [6 empty] | 74 | 0 | 2279.611 | 1768.612 | 0 | 0 | 84.603 | 21
22 | 77.302 | 18.435 | 28.091 | [14 empty] | 22 | [6 empty] | 75 | 0 | 2408.206 | 1765.228 | 0 | 0 | 128.595 | 22
23 | 64.418 | -77.005 | 22.575 | 23 | [6 empty] | 23 | [6 empty] | 23 | [6 empty] | 76 | 0 | 2475.888 | 1765.228 | 0 | 0 | 67.682 | 23
24 | 70.86 | -86.309 | 26.281 | 24 | [6 empty] | 24 | [6 empty] | 24 | [13 empty] | 24
25 | 64.418 | 43.452 | 22.143 | 25 | [6 empty] | 25 | [6 empty] | 25 | [6 empty] | 25 | [6 empty] | 25
Average Diameter |  |  | 27.97648 | 26 | [6 empty] | 26 | [6 empty] | 26 | [6 empty] | 26 | [6 empty] | 26
Standard Deviation of Diameter |  |  | 4.745669738 | 27 | [6 empty] | 27 | [6 empty] | 27 | [6 empty] | 27 | [6 empty] | 27
|  |  |  | 28 | [6 empty] | 28 | [6 empty] | 28 | [6 empty] | 28 | [6 empty] | 28
CNT Height |  |  |  | 29 | [6 empty] | 29 | [6 empty] | 29 | [6 empty] | 29 | [6 empty] | 29
1 |  |  |  | 30 | [6 empty] | 30 | [6 empty] | 30 | [6 empty] | 30 | [6 empty] | 30
|  |  |  | 31 | [6 empty] | 31 | [6 empty] | 31 | [6 empty] | 31 | [6 empty] | 31
|  |  |  | 32 | [6 empty] | 32 | [6 empty] | 32 | [6 empty] | 32 | [6 empty] | 32
|  |  |  | 33 | [6 empty] | 33 | [6 empty] | 33 | [6 empty] | 33 | [6 empty] | 33
|  |  |  | 34 | [6 empty] | 34 | [6 empty] | 34 | [6 empty] | 34 | [6 empty] | 34
|  |  |  | 35 | [6 empty] | 35 | [6 empty] | 35 | [6 empty] | 35 | [6 empty] | 35
|  |  |  | 36 | [6 empty] | 36 | [6 empty] | 36 | [6 empty] | 36 | [6 empty] | 36
|  |  |  | 37 | [6 empty] | 37 | [6 empty] | 37 | [6 empty] | 37 | [6 empty] | 37
|  |  |  | 38 | [6 empty] | 38 | [6 empty] | 38 | [6 empty] | 38 | [6 empty] | 38
|  |  |  | 39 | [6 empty] | 39 | [6 empty] | 39 | [6 empty] | 39 | [6 empty] | 39
|  |  |  | 40 | [6 empty] | 40 | [6 empty] | 40 | [6 empty] | 40 | [6 empty] | 40
|  |  |  | 41 | [6 empty] | 41 | [6 empty] | 41 | [6 empty] | 41 | [6 empty] | 41
|  |  |  | 42 | [6 empty] | 42 | [6 empty] | 42 | [6 empty] | 42 | [6 empty] | 42
|  |  |  | 43 | [6 empty] | 43 | [6 empty] | 43 | [6 empty] | 43 | [6 empty] | 43
|  |  |  | 44 | [6 empty] | 44 | [6 empty] | 44 | [6 empty] | 44 | [6 empty] | 44
|  |  |  | 45 | [6 empty] | 45 | [6 empty] | 45 | [6 empty] | 45 | [6 empty] | 45
|  |  |  | 46 | [6 empty] | 46 | [6 empty] | 46 | [6 empty] | 46 | [6 empty] | 46
|  |  |  | 47 | [6 empty] | 47 | [6 empty] | 47 | [6 empty] | 47 | [6 empty] | 47
|  |  |  | 48 | [6 empty] | 48 | [6 empty] | 48 | [6 empty] | 48 | [6 empty] | 48
|  |  |  | 49 | [6 empty] | 49 | [6 empty] | 49 | [6 empty] | 49 | [6 empty] | 49
|  |  |  | 50 | [6 empty] | 50 | [6 empty] | 50 | [6 empty] | 50 | [6 empty] | 50
|  |  |  | 51 | [6 empty] | 51 | [6 empty] | 51 | [6 empty] | 51 | [6 empty] | 51
|  |  |  | 52 | [6 empty] | 52 | [6 empty] | 52 | [6 empty] | 52 | [6 empty] | 52
|  |  |  | 53 | [6 empty] | 53 | [6 empty] | 53 | [6 empty] | 53 | [6 empty] | 53
|  |  |  | 54 | [6 empty] | 54 | [6 empty] | 54 | [6 empty] | 54 | [6 empty] | 54
|  |  |  | 55 | [6 empty] | 55 | [6 empty] | 55 | [6 empty] | 55 | [6 empty] | 55
|  |  |  | 56 | [6 empty] | 56 | [6 empty] | 56 | [6 empty] | 56 | [6 empty] | 56
|  |  |  | 57 | [6 empty] | 57 | [6 empty] | 57 | [6 empty] | 57 | [6 empty] | 57
|  |  |  | 58 | [6 empty] | 58 | [6 empty] | 58 | [6 empty] | 58 | [6 empty] | 58
|  |  |  | 59 | [6 empty] | 59 | [6 empty] | 59 | [6 empty] | 59 | [6 empty] | 59
|  |  |  | 60 | [6 empty] | 60 | [6 empty] | 60 | [6 empty] | 60 | [6 empty] | 60
|  |  |  | 61 | [6 empty] | 61 | [6 empty] | 61 | [6 empty] | 61 | [6 empty] | 61
|  |  |  | 62 | [6 empty] | 62 | [6 empty] | 62 | [6 empty] | 62 | [6 empty] | 62
|  |  |  | 63 | [6 empty] | 63 | [6 empty] | 63 | [6 empty] | 63 | [6 empty] | 63
|  |  |  | 64 | [6 empty] | 64 | [6 empty] | 64 | [6 empty] | 64 | [6 empty] | 64
|  |  |  | 65 | [6 empty] | 65 | [6 empty] | 65 | [6 empty] | 65 | [6 empty] | 65
|  |  |  | 66 | [6 empty] | 66 | [6 empty] | 66 | [6 empty] | 66 | [6 empty] | 66
|  |  |  | 67 | [6 empty] | 67 | [6 empty] | 67 | [6 empty] | 67 | [6 empty] | 67
|  |  |  | 68 | [6 empty] | 68 | [6 empty] | 68 | [6 empty] | 68 | [6 empty] | 68
|  |  |  | 69 | [6 empty] | 69 | [6 empty] | 69 | [6 empty] | 69 | [6 empty] | 69
|  |  |  | 70 | [6 empty] | 70 | [6 empty] | 70 | [6 empty] | 70 | [6 empty] | 70
|  |  |  | 71 | [6 empty] | 71 | [6 empty] | 71 | [6 empty] | 71 | [6 empty] | 71
|  |  |  | 72 | [6 empty] | 72 | [6 empty] | 72 | [6 empty] | 72 | [6 empty] | 72
|  |  |  | 73 | [6 empty] | 73 | [6 empty] | 73 | [6 empty] | 73 | [6 empty] | 73
|  |  |  | 74 | [6 empty] | 74 | [6 empty] | 74 | [6 empty] | 74 | [6 empty] | 74
|  |  |  | 75 | [6 empty] | 75 | [6 empty] | 75 | [6 empty] | 75 | [6 empty] | 75
|  |  |  | 76 | [6 empty] | 76 | [6 empty] | 76 | [6 empty] | 76 | [6 empty] | 76
|  |  |  | 77 | [6 empty] | 77 | [6 empty] | 77 | [6 empty] | 77 | [6 empty] | 77
|  |  |  | 78 | [6 empty] | 78 | [6 empty] | 78 | [6 empty] | 78 | [6 empty] | 78
|  |  |  | 79 | [6 empty] | 79 | [6 empty] | 79 | [6 empty] | 79 | [6 empty] | 79
|  |  |  | 80 | [6 empty] | 80 | [6 empty] | 80 | [6 empty] | 80 | [6 empty] | 80
|  |  |  | 81 | [6 empty] | 81 | [6 empty] | 81 | [6 empty] | 81 | [6 empty] | 81
|  |  |  | 82 | [6 empty] | 82 | [6 empty] | 82 | [6 empty] | 82 | [6 empty] | 82
|  |  |  | 83 | [6 empty] | 83 | [6 empty] | 83 | [6 empty] | 83 | [6 empty] | 83
|  |  |  | 84 | [6 empty] | 84 | [6 empty] | 84 | [6 empty] | 84 | [6 empty] | 84
|  |  |  | 85 | [6 empty] | 85 | [6 empty] | 85 | [6 empty] | 85 | [6 empty] | 85
|  |  |  | 86 | [6 empty] | 86 | [6 empty] | 86 | [6 empty] | 86 | [6 empty] | 86
|  |  |  | 87 | [6 empty] | 87 | [6 empty] | 87 | [6 empty] | 87 | [6 empty] | 87
|  |  |  | 88 | [6 empty] | 88 | [6 empty] | 88 | [6 empty] | 88 | [6 empty] | 88
|  |  |  | 89 | [6 empty] | 89 | [6 empty] | 89 | [6 empty] | 89 | [6 empty] | 89
|  |  |  | 90 | [6 empty] | 90 | [6 empty] | 90 | [6 empty] | 90 | [6 empty] | 90
|  |  |  | 91 | [6 empty] | 91 | [6 empty] | 91 | [6 empty] | 91 | [6 empty] | 91
|  |  |  | 92 | [6 empty] | 92 | [6 empty] | 92 | [6 empty] | 92 | [6 empty] | 92
|  |  |  | 93 | [6 empty] | 93 | [6 empty] | 93 | [6 empty] | 93 | [6 empty] | 93
|  |  |  | 94 | [6 empty] | 94 | [6 empty] | 94 | [6 empty] | 94 | [6 empty] | 94
|  |  |  | 95 | [6 empty] | 95 | [6 empty] | 95 | [6 empty] | 95 | [6 empty] | 95
|  |  |  | 96 | [6 empty] | 96 | [6 empty] | 96 | [6 empty] | 96 | [6 empty] | 96
|  |  |  | 97 | [6 empty] | 97 | [6 empty] | 97 | [6 empty] | 97 | [6 empty] | 97
|  |  |  | 98 | [6 empty] | 98 | [6 empty] | 98 | [6 empty] | 98 | [6 empty] | 98
|  |  |  | 99 | [6 empty] | 99 | [6 empty] | 99 | [6 empty] | 99 | [6 empty] | 99
|  |  |  | 100 | [6 empty] | 100 | [6 empty] | 100 | [6 empty] | 100 | [6 empty] | 100
|  |  |  | 101 | [6 empty] | 101 | [6 empty] | 101 | [6 empty] | 101 | [6 empty] | 101
|  |  |  | 102 | [6 empty] | 102 | [6 empty] | 102 | [6 empty] | 102 | [6 empty] | 102
|  |  |  | 103 | [6 empty] | 103 | [6 empty] | 103 | [6 empty] | 103 | [6 empty] | 103
|  |  |  | 104 | [6 empty] | 104 | [6 empty] | 104 | [6 empty] | 104 | [6 empty] | 104
|  |  |  | 105 | [6 empty] | 105 | [6 empty] | 105 | [6 empty] | 105 | [6 empty] | 105
|  |  |  | 106 | [6 empty] | 106 | [6 empty] | 106 | [6 empty] | 106 | [6 empty] | 106
|  |  |  | 107 | [6 empty] | 107 | [6 empty] | 107 | [6 empty] | 107 | [6 empty] | 107
|  |  |  | 108 | [6 empty] | 108 | [6 empty] | 108 | [6 empty] | 108 | [6 empty] | 108
|  |  |  | 109 | [6 empty] | 109 | [6 empty] | 109 | [6 empty] | 109 | [6 empty] | 109
|  |  |  | 110 | [6 empty] | 110 | [6 empty] | 110 | [6 empty] | 110 | [6 empty] | 110
|  |  |  | 111 | [6 empty] | 111 | [6 empty] | 111 | [6 empty] | 111 | [6 empty] | 111
|  |  |  | 112 | [6 empty] | 112 | [6 empty] | 112 | [6 empty] | 112 | [6 empty] | 112
|  |  |  | 113 | [6 empty] | 113 | [6 empty] | 113 | [6 empty] | 113 | [6 empty] | 113
|  |  |  | 114 | [6 empty] | 114 | [6 empty] | 114 | [6 empty] | 114 | [6 empty] | 114
|  |  |  | 115 | [6 empty] | 115 | [6 empty] | 115 | [6 empty] | 115 | [6 empty] | 115
|  |  |  | 116 | [6 empty] | 116 | [6 empty] | 116 | [6 empty] | 116 | [6 empty] | 116
|  |  |  | 117 | [6 empty] | 117 | [6 empty] | 117 | [6 empty] | 117 | [6 empty] | 117
|  |  |  | 118 | [6 empty] | 118 | [6 empty] | 118 | [6 empty] | 118 | [6 empty] | 118
|  |  |  | 119 | [6 empty] | 119 | [6 empty] | 119 | [6 empty] | 119 | [6 empty] | 119
|  |  |  | 120 | [6 empty] | 120 | [6 empty] | 120 | [6 empty] | 120 | [6 empty] | 120
|  |  |  | 121 | [6 empty] | 121 | [6 empty] | 121 | [6 empty] | 121 | [6 empty] | 121
|  |  |  | 122 | [6 empty] | 122 | [6 empty] | 122 | [6 empty] | 122 | [6 empty] | 122
|  |  |  | 123 | [6 empty] | 123 | [6 empty] | 123 | [6 empty] | 123 | [6 empty] | 123
|  |  |  | 124 | [6 empty] | 124 | [6 empty] | 124 | [6 empty] | 124 | [6 empty] | 124
|  |  |  | 125 | [6 empty] | 125 | [6 empty] | 125 | [6 empty] | 125 | [6 empty] | 125
|  |  |  | 126 | [6 empty] | 126 | [6 empty] | 126 | [6 empty] | 126 | [6 empty] | 126
|  |  |  | 127 | [6 empty] | 127 | [6 empty] | 127 | [6 empty] | 127 | [6 empty] | 127
|  |  |  | 128 | [6 empty] | 128 | [6 empty] | 128 | [6 empty] | 128 | [6 empty] | 128
|  |  |  | 129 | [6 empty] | 129 | [6 empty] | 129 | [6 empty] | 129 | [6 empty] | 129
|  |  |  | 130 | [6 empty] | 130 | [6 empty] | 130 | [6 empty] | 130 | [6 empty] | 130
|  |  |  | 131 | [6 empty] | 131 | [6 empty] | 131 | [6 empty] | 131 | [6 empty] | 131
|  |  |  | 132 | [6 empty] | 132 | [6 empty] | 132 | [6 empty] | 132 | [6 empty] | 132
|  |  |  | 133 | [6 empty] | 133 | [6 empty] | 133 | [6 empty] | 133 | [6 empty] | 133
|  |  |  | 134 | [6 empty] | 134 | [6 empty] | 134 | [6 empty] | 134 | [6 empty] | 134
|  |  |  | 135 | [6 empty] | 135 | [6 empty] | 135 | [6 empty] | 135 | [6 empty] | 135
|  |  |  | 136 | [6 empty] | 136 | [6 empty] | 136 | [6 empty] | 136 | [6 empty] | 136
|  |  |  | 137 | [6 empty] | 137 | [6 empty] | 137 | [6 empty] | 137 | [6 empty] | 137
|  |  |  | 138 | [6 empty] | 138 | [6 empty] | 138 | [6 empty] | 138 | [6 empty] | 138
|  |  |  | 139 | [6 empty] | 139 | [6 empty] | 139 | [6 empty] | 139 | [6 empty] | 139
|  |  |  | 140 | [6 empty] | 140 | [6 empty] | 140 | [6 empty] | 140 | [6 empty] | 140
|  |  |  | 141 | [6 empty] | 141 | [6 empty] | 141 | [6 empty] | 141 | [6 empty] | 141
|  |  |  | 142 | [6 empty] | 142 | [6 empty] | 142 | [6 empty] | 142 | [6 empty] | 142
|  |  |  | 143 | [6 empty] | 143 | [6 empty] | 143 | [6 empty] | 143 | [6 empty] | 143
|  |  |  | 144 | [6 empty] | 144 | [6 empty] | 144 | [6 empty] | 144 | [6 empty] | 144
|  |  |  | 145 | [6 empty] | 145 | [6 empty] | 145 | [6 empty] | 145 | [6 empty] | 145
|  |  |  | 146 | [6 empty] | 146 | [6 empty] | 146 | [6 empty] | 146 | [6 empty] | 146
|  |  |  | 147 | [6 empty] | 147 | [6 empty] | 147 | [6 empty] | 147 | [6 empty] | 147
|  |  |  | 148 | [6 empty] | 148 | [6 empty] | 148 | [6 empty] | 148 | [6 empty] | 148
|  |  |  | 149 | [6 empty] | 149 | [6 empty] | 149 | [6 empty] | 149 | [6 empty] | 149
|  |  |  | 150 | [6 empty] | 150 | [6 empty] | 150 | [6 empty] | 150 | [6 empty] | 150
|  |  |  | 151 | [6 empty] | 151 | [6 empty] | 151 | [6 empty] | 151 | [6 empty] | 151
|  |  |  | 152 | [6 empty] | 152 | [6 empty] | 152 | [6 empty] | 152 | [6 empty] | 152
|  |  |  | 153 | [6 empty] | 153 | [6 empty] | 153 | [6 empty] | 153 | [6 empty] | 153
|  |  |  | 154 | [6 empty] | 154 | [6 empty] | 154 | [6 empty] | 154 | [6 empty] | 154
|  |  |  | 155 | [6 empty] | 155 | [6 empty] | 155 | [6 empty] | 155 | [6 empty] | 155
|  |  |  | 156 | [6 empty] | 156 | [6 empty] | 156 | [6 empty] | 156 | [6 empty] | 156
|  |  |  | 157 | [6 empty] | 157 | [6 empty] | 157 | [6 empty] | 157 | [6 empty] | 157
|  |  |  | 158 | [6 empty] | 158 | [6 empty] | 158 | [6 empty] | 158 | [6 empty] | 158
|  |  |  | 159 | [6 empty] | 159 | [6 empty] | 159 | [6 empty] | 159 | [6 empty] | 159
|  |  |  | 160 | [6 empty] | 160 | [6 empty] | 160 | [6 empty] | 160 | [6 empty] | 160
|  |  |  | 161 | [6 empty] | 161 | [6 empty] | 161 | [6 empty] | 161 | [6 empty] | 161
|  |  |  | 162 | [6 empty] | 162 | [6 empty] | 162 | [6 empty] | 162 | [6 empty] | 162
|  |  |  | 163 | [6 empty] | 163 | [6 empty] | 163 | [6 empty] | 163 | [6 empty] | 163
|  |  |  | 164 | [6 empty] | 164 | [6 empty] | 164 | [6 empty] | 164 | [6 empty] | 164
|  |  |  | 165 | [6 empty] | 165 | [6 empty] | 165 | [6 empty] | 165 | [6 empty] | 165
|  |  |  | 166 | [6 empty] | 166 | [6 empty] | 166 | [6 empty] | 166 | [6 empty] | 166
|  |  |  | 167 | [6 empty] | 167 | [6 empty] | 167 | [6 empty] | 167 | [6 empty] | 167
|  |  |  | 168 | [6 empty] | 168 | [6 empty] | 168 | [6 empty] | 168 | [6 empty] | 168
|  |  |  | 169 | [6 empty] | 169 | [6 empty] | 169 | [6 empty] | 169 | [6 empty] | 169
|  |  |  | 170 | [6 empty] | 170 | [6 empty] | 170 | [6 empty] | 170 | [6 empty] | 170
|  |  |  | 171 | [6 empty] | 171 | [6 empty] | 171 | [6 empty] | 171 | [6 empty] | 171
|  |  |  | 172 | [6 empty] | 172 | [6 empty] | 172 | [6 empty] | 172 | [6 empty] | 172
|  |  |  | 173 | [6 empty] | 173 | [6 empty] | 173 | [6 empty] | 173 | [6 empty] | 173
|  |  |  | 174 | [6 empty] | 174 | [6 empty] | 174 | [6 empty] | 174 | [6 empty] | 174
|  |  |  | 175 | [6 empty] | 175 | [6 empty] | 175 | [6 empty] | 175 | [6 empty] | 175
|  |  |  | 176 | [6 empty] | 176 | [6 empty] | 176 | [6 empty] | 176 | [6 empty] | 176
|  |  |  | 177 | [6 empty] | 177 | [6 empty] | 177 | [6 empty] | 177 | [6 empty] | 177
|  |  |  | 178 | [6 empty] | 178 | [6 empty] | 178 | [6 empty] | 178 | [6 empty] | 178
|  |  |  | 179 | [6 empty] | 179 | [6 empty] | 179 | [6 empty] | 179 | [6 empty] | 179
|  |  |  | 180 | [6 empty] | 180 | [6 empty] | 180 | [6 empty] | 180 | [6 empty] | 180
|  |  |  | 181 | [6 empty] | 181 | [6 empty] | 181 | [6 empty] | 181 | [6 empty] | 181
|  |  |  | 182 | [6 empty] | 182 | [6 empty] | 182 | [6 empty] | 182 | [6 empty] | 182
|  |  |  | 183 | [6 empty] | 183 | [6 empty] | 183 | [6 empty] | 183 | [6 empty] | 183
|  |  |  | 184 | [6 empty] | 184 | [6 empty] | 184 | [6 empty] | 184 | [6 empty] | 184
|  |  |  | 185 | [6 empty] | 185 | [6 empty] | 185 | [6 empty] | 185 | [6 empty] | 185
|  |  |  | 186 | [6 empty] | 186 | [6 empty] | 186 | [6 empty] | 186 | [6 empty] | 186
|  |  |  | 187 | [6 empty] | 187 | [6 empty] | 187 | [6 empty] | 187 | [6 empty] | 187
|  |  |  | 188 | [6 empty] | 188 | [6 empty] | 188 | [6 empty] | 188 | [6 empty] | 188
|  |  |  | 189 | [6 empty] | 189 | [6 empty] | 189 | [6 empty] | 189 | [6 empty] | 189
|  |  |  | 190 | [6 empty] | 190 | [6 empty] | 190 | [6 empty] | 190 | [6 empty] | 190
|  |  |  | 191 | [6 empty] | 191 | [6 empty] | 191 | [6 empty] | 191 | [6 empty] | 191
|  |  |  | 192 | [6 empty] | 192 | [6 empty] | 192 | [6 empty] | 192 | [6 empty] | 192
|  |  |  | 193 | [6 empty] | 193 | [6 empty] | 193 | [6 empty] | 193 | [6 empty] | 193
|  |  |  | 194 | [6 empty] | 194 | [6 empty] | 194 | [6 empty] | 194 | [6 empty] | 194
|  |  |  | 195 | [6 empty] | 195 | [6 empty] | 195 | [6 empty] | 195 | [6 empty] | 195
|  |  |  | 196 | [6 empty] | 196 | [6 empty] | 196 | [6 empty] | 196 | [6 empty] | 196
|  |  |  | 197 | [6 empty] | 197 | [6 empty] | 197 | [6 empty] | 197 | [6 empty] | 197
|  |  |  | 198 | [6 empty] | 198 | [6 empty] | 198 | [6 empty] | 198 | [6 empty] | 198
|  |  |  | 199 | [6 empty] | 199 | [6 empty] | 199 | [6 empty] | 199 | [6 empty] | 199
|  |  |  | 200 | [6 empty] | 200 | [6 empty] | 200 | [6 empty] | 200 | [6 empty] | 200
|  |  |  | Average Diameter (from substraction method) | [5 empty] | 158.761625 | Average Diameter (from substraction method) | [5 empty] | 132.6253684 | Average Diameter (from substraction method) | [5 empty] | 161.0881875 | Average Diameter (from substraction method) | [5 empty] | 117.8994286 | Average Diameter (from substraction method) | [5 empty] | 179.9915714
|  |  |  | Standard Deviation of Diameter (from subtraction method) | [5 empty] | 90.13194279 | Standard Deviation of Diameter (from subtraction method) | [5 empty] | 97.71950884 | Standard Deviation of Diameter (from subtraction method) | [5 empty] | 108.6166329 | Standard Deviation of Diameter (from subtraction method) | [5 empty] | 72.85841578 | Standard Deviation of Diameter (from subtraction method) | [5 empty] | 154.3310288
[7 empty] | # of CNTs |  |  | 17 |  |  |  | # of CNTs |  |  | 20 |  |  |  | # of CNTs |  |  | 17 |  |  |  | # of CNTs |  |  | 22 |  |  |  | # of CNTs |  |  | 15
|  |  |  | Average Diameter (from average method) | [5 empty] | 0 | Average Diameter (from average method) | [5 empty] | 0 | Average Diameter (from average method) | [5 empty] | 0 | Average Diameter (from average method) | [5 empty] | 0 | Average Diameter (from average method) | [5 empty] | 0